## Sheet1
DOI | Sample_device_and_deployment_methods | Digestion | Filtration | Filter_Size | Microplastic_Identification_Method | Spectral_Analysis | Controls
10.1021/acs.est.9b06672 | Literature review | N/A | Gold coated polycarbonate; cellulose nitrate membrane; glass fiber filter; Whatman cellulose fiber | 0.45 mm; 5 um,;2.5 um; 1.5 um; 0.4 um; 0.2 um | Nile red; dissection microscope; SEM | Raman; FTIR | N/A
10.1016/j.watres.2017.11.011 | Pre packaged bevarage cartons | N/A | polycarbonate filter | 3 um | Single Particle Explorer (SPE, rapID, Berlin) | Raman | Blank filters run through Raman
10.1039/c6ay01184e | Pre packaged bevarage cartons | N/A | Cellulose nitrate | 0.45 um | Raman scattering spectroscopy | Raman | Already analyzes sample filtered a second time and analyzed again; additional moistened filter placed in laminar flow box during filtration
10.3389/fchem.2018.00407 | Pre packaged bevarage cartons | N/A | Glass fiber | 1.5 um | Nile red; visual | FTIR | DI procedural blanks
10.1371/journal.pone.0194970 | Tap water, beer | N/A | Whatman cellulose fiber | 2.5 um | Rose Bengal stain; visual | FTIR | DI procedural blanks
10.1016/j.sciotenv.2018.08.178 | Drinking water from ground water sources both at drinking water plant outlet and at customer households | N/A | Stainless steel | 3 um | Stereo light microscope; FTIR Imaging | FTIR | Filtered drinking water procedural blanks; Mili-Q/Ethanol
10.1016/j.sciotenv.2018.08.102 | Tap water | Wet peroxide oxidation | Polytetraflouroethylene (PTFE) membrane filters | 0.2 um; 5 um | SEM | FTIR | HPLC grade water procedural blanks
http://dce2.au.dk/pub/SR291.pdf | Tap water | N/A | Steel filters | 20 um | Stereomicroscopy; FTIR imaging | FTIR | 5 procedural blanks
10.1016/j.hazmat.2021.125708 | Drinking water from treatment facilities | Wet peroxide oxidation | Fiberglass filters | 0.7 um | GCMS Pyrolysis | GCMS Pyrolysis | 6 procedural blanks; filtered Mili-Q
10.1016/j.chemosphere.2021.131881 | Spiked tap water | N/A | polycarbonate filter | 10 um | Stereomicroscopy | Raman | Field blanks
10.1016/j.cej.2018.11.155 | Spiked tap water | N/A | N/A | N/A | CCD camera to capture flocs | N/A | N/A
10.1016/j.chemosphere.2021.132587 | Drinking water from treatment facilities | KOH | polycarbonate filter | 10 um | Visual | Raman | Field blanks; procedural blanks
10.1186/s43591-022-00030-6 | Literature review | N/A | N/A | N/A | N/A | N/A | N/A
10.1016/j.watres.2020.11.6519 | Drinking water from treatment facilities | Density separation with sodium polytungstate | Stainless steel; fibreglass | 5 um; 0.7 um | FTIR microscopy | FTIR; Py-GCMS | One blanks at each lab station; laminar flow bench
10.1007/s11270-022-05649-y | River surface water (0-10 cm) | N/A | Cellulose membrane | 10 um; 0.22 um | N/A | N/A | N/A
10.1016/j.scitotenv.2021.152623 | Spiked drinking water | N/A | Granular activated carbon filter | N/A | NanoSight LM14; DLS; SEM | N/A | N/A
10.18520/cs/v117/i11/1874-1879 | Surface water; groundwater; commercial drinking water | N/A | Whatman cellulose fiber | 0.45 um | SEM; EDX | FTIR | N/A
10.1016/j.scitotenv.2021.150545 | Drinking water from treatment facilities | N/A | Stainless steel; PTFE membrane filters | 10 um; 5 um; 0.45 um |  | Raman | Positive and negative lab controls
10.1371/journal.pone.0236838 | Literature review | hydrochloric acid; wet peroxide oxidation; acetic acid; | Stainless steel; membrane; anodisc; aluminum oxide | 3 um; 0.2 um; 5 um; 0.22 um; 0.45 um |  | FTIR; Raman; m-FTIR; m-Raman | N/A
10.11001/jksww.2020.34.5.357 | Literature review | N/A | N/A | N/A | N/A | N/A | N/A
10.1016/j.scitotenv.2019.02.431 | Literature review | N/A | N/A | N/A | N/A | N/A | N/A
10.1016/j.coesh.2018.12.001 | Literature review | N/A | Cellulose membrane | N/A | N/A | FTIR; Raman | N/A
10.1016/j.watres.2019.02.054 | Literature review | N/A | N/A | N/A | N/A | N/A | N/A
10.1016/j.cej.2020.128381 | Literature review | N/A | N/A | N/A | N/A | N/A | N/A
10.1016/j.jece.2020.104527 | Literature review | N/A | Sand | 0.45-50 um | N/A | FTIR; Raman | N/A
10.1016/j.chemosphere.2020.126612 | Literature review | N/A | trawl; glass filter; PTFE membrane filter; plankton net; nylon filter; sieve | 1-500 um | visual; stereomicroscope; microscope; SEM | ATR; FTIR; Raman | N/A
10.1016/j.impact.2021.100302 | Literature review | calcium magnesium dissolusion; Fe H2O2; iron precipitates; HCl; H2O2; | polycarbonate; PTFE; Al3O3; Au coated polycarbonate; Al oxide | 0.4 um; 5 um; 0.2 um; 0.22 um | FTIR; Raman; SEM-EDX | FTIR; Raman | N/A
10.1007/s11783-021-1492-5 | Literature review; drinking water treatment plants | N/A | Sand | N/A | N/A | N/A | N/A
10.1016/j.envres.2022.112855 | Groundwater drinking water | H2O2 | polycarbonate membrane | 5 um | FTIR | FTIR | N/A
10.1021/acs.est.9b01517 | Bottled water and tap water; food | N/A | N/A | N/A | N/A | N/A | N/A
10.1016/j.envpol.2021.117524 | Drinking water | H2O2 | stainless steel | 10 um | micro raman | Raman | N/A
10.21203/rs.3.rs-242504/v1 | Drinking water from treatment facilities | Fe H2O2 | N/A | 20 um | SEM | FTIR | N/A
10.1016/j.sciotenv.2020.143421 | Tap water | HCl | PC filter | 1.2 um | EMCCD | Raman | 5 procedural blanks
10.1016/j.etap.2018.12.009 | Reservoir water | H2O2 | Glass fiber | 0.45 um | SEM | Raman | N/A
978-82-414-0427-6 | Bottled water | H2O2/H2SO4 | N/A | N/A | N/A | N/A | N/A
10.1016/j.envpol.2020.114227 | Public water fountains | N/A | nitrocellulose filter paper | 0.22 um | SEM | Raman | Procedural blanks; filters analyzed before; cotton used; laminar flow hood used
10.1007/s11356-021-12467-y | Drinking water from treatment facilities | N/A | Stainless steel | 100 um; 20 um; 10 um; 5 um | micro raman | Raman | Process blanks
10.3390/w12113115 | Drinking water from treatment facilities | KOH | Whatman cellulose fiber | 7 um | Nile Red; flouresence microscopy | Referenced known particles under flouresence scope | N/A
10.3390/environments8120138 | Drinking water type used by participants (study also included stool samples and food samples from participants) | Fenton's; HNO3 | Cellulose nitrate-cellulose acetate | N/A | micro raman | Raman | N/A
10.1016/j.cotox.2021.09.003 | Review paper; Tap and bottled water | N/A | N/A | N/A | N/A | N/A | N/A
10.1016/j.jwpe.2020.101884 | Bottled water | N/A | Gold plated polycarbonate | 0.4 um | micro FTIR | FTIR | laminar flow; cotton only in lab
10.1016/j.watres.2021.117417 | Spiked drinking water | N/A | cellulose acetate membrane | 0.45 um | Zetasizer Nano ZS | N/A | N/A
10.1007/s11356-021-13220-1 | Drinking water from treatment facilities | N/A | stainless steel; membrane | 3.5 mm; 1 mm; 300 um; 100 um; 20 um; 1 um | Steriomicroscopy; micro FTIR | FTIR | 3 procedural blanks; black filters washed with reagents analyzed
10.1016/j.cofs.2021.02.011 | Bottled water | N/A | N/A | N/A | RM; micro FTIR; Nile Red; SEM | Raman; FTIR | Procedural blanks
10.22630/PNIKS.2019.28.4.59 | Fire hydrants; network water points; water holding tanks | N/A | cellulose | 2-4 um | Rose Bengal stain; visual; stereoscope | N/A | N/A
10.3390/app112110109 | Review; Drinking water from treatment facilities | N/A | N/A | N/A | N/A | N/A | N/A
10.1016/j.jhazmat.2021.125347 | Drinking water from treatment facilities | H2O2 | glass microfiber | 0.7 um | Nile Red; flouresence microscopy | FTIR | Procedural blanks; plastic equiptment minimized; cotton only worn in lab
10.1016/j.scitotenv.2020.140236 | Drinking water from treatment facilities | H2SO4 | PTFE membrane; Al2O3 | 0.2 um | SEM; micro Raman | Raman | Procedural blanks; plastic equiptment minimized; cotton only worn in lab
10.1016/j.chemosphere.2020.126493 | Tap water | N/A | Whatman cellulose fiber | 0.2 um | Nile red; visual | Raman | Procedural blanks; laminar flow table
10.1016/j.scitotenv.2019.134520 | Drinking water from treatment facilities | H2O2 | PTFE membrane; Al2O3 | 0.5 um; 0.22 um | SEM; micro Raman | Raman | Procedural blanks; plastic equiptment minimized; cotton only worn in lab
10.1007/s11356-021-13769-x | DWTP | H2O2 | Alumina filter | 0.2 um | Stereomicroscopy | FTIR | Plastic equiptment minimized
10.1016/j.scitotenv.2021.148001 | Drinking water canal | H2O2 | Glass fiber | N/A | N/A | N/A | Plastic equiptment minimized
10.1016/j.scitotenv.2022.154015 | Drinking water from treatment facilities | H2O2 | Al2O3 | 0.2 um | micro FTIR | FTIR | Procedural blanks; plastic equiptment minimized