## Form Responses 1
Timestamp | Filename | Researcher Name | Affiliation | Citation | Instrument name | Analysis Date | Polymer-type of particle | Magnification | Color of particle | Morphology of particle | Size of particle | Size dimension
| 01 Yellow Bead | Fadare and Conkle | Texas A&M University-Corpus Christi | Fadare and Conkle 2022, Taxonomy of Environmentally Weathered Microplastics |  | 2022 | Polyethylene | 7-10x | Yellow | Bead | <500 um | Nominal
| 02 Light Blue | Fadare and Conkle | Texas A&M University-Corpus Christi | Fadare and Conkle 2022, Taxonomy of Environmentally Weathered Microplastics | MEIJI TECHNO EMZ-8TR with OptixCAM summit K2 | 2022 | Polyethylene | 7-10x | Blue | Fragment | 50-250 um | Nominal
| 03 purple | Fadare and Conkle | Texas A&M University-Corpus Christi | Fadare and Conkle 2022, Taxonomy of Environmentally Weathered Microplastics | MEIJI TECHNO EMZ-8TR with OptixCAM summit K3 | 2022 | Polyethylene | 7-10x | Purple | Fragment | 50-250 um | Nominal
| 04 white | Fadare and Conkle | Texas A&M University-Corpus Christi | Fadare and Conkle 2022, Taxonomy of Environmentally Weathered Microplastics | MEIJI TECHNO EMZ-8TR with OptixCAM summit K4 | 2022 | polystyrene | 7-10x | White | Fragment | 50-250 um | Nominal
| 05 white | Fadare and Conkle | Texas A&M University-Corpus Christi | Fadare and Conkle 2022, Taxonomy of Environmentally Weathered Microplastics | MEIJI TECHNO EMZ-8TR with OptixCAM summit K5 | 2022 | Polyethylene | 7-10x | White | Fragment | 50-250 um | Nominal
| 06 blue | Fadare and Conkle | Texas A&M University-Corpus Christi | Fadare and Conkle 2022, Taxonomy of Environmentally Weathered Microplastics | MEIJI TECHNO EMZ-8TR with OptixCAM summit K6 | 2022 | Polyethylene | 7-10x | Blue | Fragment | 50-250 um | Nominal
| 07 white | Fadare and Conkle | Texas A&M University-Corpus Christi | Fadare and Conkle 2022, Taxonomy of Environmentally Weathered Microplastics | MEIJI TECHNO EMZ-8TR with OptixCAM summit K7 | 2022 | Polyethylene | 7-10x | White | Fragment | 50-250 um | Nominal
| 08 red | Fadare and Conkle | Texas A&M University-Corpus Christi | Fadare and Conkle 2022, Taxonomy of Environmentally Weathered Microplastics | MEIJI TECHNO EMZ-8TR with OptixCAM summit K8 | 2022 | Polyethylene | 7-10x | Red | Fragment | 50-250 um | Nominal
| 09 white | Fadare and Conkle | Texas A&M University-Corpus Christi | Fadare and Conkle 2022, Taxonomy of Environmentally Weathered Microplastics | MEIJI TECHNO EMZ-8TR with OptixCAM summit K9 | 2022 | Polyethylene | 7-10x | White | Fragment | <500 um | Nominal
| 10 Blue | Fadare and Conkle | Texas A&M University-Corpus Christi | Fadare and Conkle 2022, Taxonomy of Environmentally Weathered Microplastics | MEIJI TECHNO EMZ-8TR with OptixCAM summit K10 | 2022 | Polyethylene | 7-10x | Blue | Fragment | 50-250 um | Nominal
| 11 white | Fadare and Conkle | Texas A&M University-Corpus Christi | Fadare and Conkle 2022, Taxonomy of Environmentally Weathered Microplastics | MEIJI TECHNO EMZ-8TR with OptixCAM summit K11 | 2022 | Polyethylene | 7-10x | White | Fragment | 50-250 um | Nominal
| 12 white | Fadare and Conkle | Texas A&M University-Corpus Christi | Fadare and Conkle 2022, Taxonomy of Environmentally Weathered Microplastics | MEIJI TECHNO EMZ-8TR with OptixCAM summit K12 | 2022 | Polyethylene | 7-10x | White | Fragment | 50-250 um | Nominal
| 13 green | Fadare and Conkle | Texas A&M University-Corpus Christi | Fadare and Conkle 2022, Taxonomy of Environmentally Weathered Microplastics | MEIJI TECHNO EMZ-8TR with OptixCAM summit K13 | 2022 | Nylon | 7-10x | Green | Fragment | 50-250 um | Nominal
| 14 yellow | Fadare and Conkle | Texas A&M University-Corpus Christi | Fadare and Conkle 2022, Taxonomy of Environmentally Weathered Microplastics | MEIJI TECHNO EMZ-8TR with OptixCAM summit K14 | 2022 | Polyethylene | 7-10x | Yellow | Fragment | 50-250 um | Nominal
| 15 green | Fadare and Conkle | Texas A&M University-Corpus Christi | Fadare and Conkle 2022, Taxonomy of Environmentally Weathered Microplastics | MEIJI TECHNO EMZ-8TR with OptixCAM summit K15 | 2022 | Polyethylene | 7-10x | Green | Fragment | 50-250 um | Nominal
| 16 white | Fadare and Conkle | Texas A&M University-Corpus Christi | Fadare and Conkle 2022, Taxonomy of Environmentally Weathered Microplastics | MEIJI TECHNO EMZ-8TR with OptixCAM summit K16 | 2022 | Polyethylene | 7-10x | White | Fragment | 50-250 um | Nominal
| 17 Red | Fadare and Conkle | Texas A&M University-Corpus Christi | Fadare and Conkle 2022, Taxonomy of Environmentally Weathered Microplastics | MEIJI TECHNO EMZ-8TR with OptixCAM summit K17 | 2022 | Polyethylene | 7-10x | Red | Fragment | 50-250 um | Nominal
| 18 Blue | Fadare and Conkle | Texas A&M University-Corpus Christi | Fadare and Conkle 2022, Taxonomy of Environmentally Weathered Microplastics | MEIJI TECHNO EMZ-8TR with OptixCAM summit K18 | 2022 | Polyethylene | 7-10x | Blue | Fragment | 50-250 um | Nominal
| 19 Blue | Fadare and Conkle | Texas A&M University-Corpus Christi | Fadare and Conkle 2022, Taxonomy of Environmentally Weathered Microplastics | MEIJI TECHNO EMZ-8TR with OptixCAM summit K19 | 2022 | Polyethylene | 7-10x | Blue | Fragment/fibre | <500 um | Nominal
| 20 Red | Fadare and Conkle | Texas A&M University-Corpus Christi | Fadare and Conkle 2022, Taxonomy of Environmentally Weathered Microplastics | MEIJI TECHNO EMZ-8TR with OptixCAM summit K20 | 2022 | Polyethylene | 7-10x | Red | Fragment | 50-250 um | Nominal
| 21 green | Fadare and Conkle | Texas A&M University-Corpus Christi | Fadare and Conkle 2022, Taxonomy of Environmentally Weathered Microplastics | MEIJI TECHNO EMZ-8TR with OptixCAM summit K21 | 2022 | Polyethylene | 7-10x | Green | Fragment | 50-250 um | Nominal
| 22 blue | Fadare and Conkle | Texas A&M University-Corpus Christi | Fadare and Conkle 2022, Taxonomy of Environmentally Weathered Microplastics | MEIJI TECHNO EMZ-8TR with OptixCAM summit K22 | 2022 | Polyethylene | 7-10x | Blue | Fragment | 50-250 um | Nominal
| 23 white | Fadare and Conkle | Texas A&M University-Corpus Christi | Fadare and Conkle 2022, Taxonomy of Environmentally Weathered Microplastics | MEIJI TECHNO EMZ-8TR with OptixCAM summit K23 | 2022 | Polypropylene | 7-10x | White | Nurdle | >1 mm | Nominal
| 24 white | Fadare and Conkle | Texas A&M University-Corpus Christi | Fadare and Conkle 2022, Taxonomy of Environmentally Weathered Microplastics | MEIJI TECHNO EMZ-8TR with OptixCAM summit K24 | 2022 | Polyethylene | 7-10x | White | Nurdle | >1 mm | Nominal
| 25 yellow | Fadare and Conkle | Texas A&M University-Corpus Christi | Fadare and Conkle 2022, Taxonomy of Environmentally Weathered Microplastics | MEIJI TECHNO EMZ-8TR with OptixCAM summit K25 | 2022 | Polypropylene | 7-10x | Yellow | Nurdle | >1 mm | Nominal
| 26 white | Fadare and Conkle | Texas A&M University-Corpus Christi | Fadare and Conkle 2022, Taxonomy of Environmentally Weathered Microplastics | MEIJI TECHNO EMZ-8TR with OptixCAM summit K26 | 2022 | polystyrene | 7-10x | White | Nurdle | >1 mm | Nominal
| 27 yellow | Fadare and Conkle | Texas A&M University-Corpus Christi | Fadare and Conkle 2022, Taxonomy of Environmentally Weathered Microplastics | MEIJI TECHNO EMZ-8TR with OptixCAM summit K27 | 2022 | Polypropylene | 7-10x | Yellow | Nurdle | >1 mm | Nominal
| 28 Black | Fadare and Conkle | Texas A&M University-Corpus Christi | Fadare and Conkle 2022, Taxonomy of Environmentally Weathered Microplastics | MEIJI TECHNO EMZ-8TR with OptixCAM summit K28 | 2022 | polystyrene | 7-10x | Black | Nurdle | >1 mm | Nominal
| 29 white | Fadare and Conkle | Texas A&M University-Corpus Christi | Fadare and Conkle 2022, Taxonomy of Environmentally Weathered Microplastics | MEIJI TECHNO EMZ-8TR with OptixCAM summit K29 | 2022 | Polyethylene | 7-10x | White | Nurdle | >1 mm | Nominal
| 30 white | Fadare and Conkle | Texas A&M University-Corpus Christi | Fadare and Conkle 2022, Taxonomy of Environmentally Weathered Microplastics | MEIJI TECHNO EMZ-8TR with OptixCAM summit K30 | 2022 | Polyethylene | 7-10x | White | Nurdle | >1 mm | Nominal
| 31 yellow | Fadare and Conkle | Texas A&M University-Corpus Christi | Fadare and Conkle 2022, Taxonomy of Environmentally Weathered Microplastics | MEIJI TECHNO EMZ-8TR with OptixCAM summit K31 | 2022 | Polyethylene | 7-10x | Yellow | Nurdle | >1 mm | Nominal
| 32 yellow | Fadare and Conkle | Texas A&M University-Corpus Christi | Fadare and Conkle 2022, Taxonomy of Environmentally Weathered Microplastics | MEIJI TECHNO EMZ-8TR with OptixCAM summit K32 | 2022 | polystyrene | 7-10x | Yellow | Nurdle | >1 mm | Nominal
| 33 Light yellowish | Fadare and Conkle | Texas A&M University-Corpus Christi | Fadare and Conkle 2022, Taxonomy of Environmentally Weathered Microplastics | MEIJI TECHNO EMZ-8TR with OptixCAM summit K33 | 2022 | Polyethylene | 7-10x | Light Yellow | Nurdle | >1 mm | Nominal
| 34 yellow | Fadare and Conkle | Texas A&M University-Corpus Christi | Fadare and Conkle 2022, Taxonomy of Environmentally Weathered Microplastics | MEIJI TECHNO EMZ-8TR with OptixCAM summit K34 | 2022 | polystyrene | 7-10x | Yellow | Nurdle | >1 mm | Nominal
| 35 white | Fadare and Conkle | Texas A&M University-Corpus Christi | Fadare and Conkle 2022, Taxonomy of Environmentally Weathered Microplastics | MEIJI TECHNO EMZ-8TR with OptixCAM summit K35 | 2022 | Polyethylene | 7-10x | White | Nurdle | >1 mm | Nominal
| 36 white | Fadare and Conkle | Texas A&M University-Corpus Christi | Fadare and Conkle 2022, Taxonomy of Environmentally Weathered Microplastics | MEIJI TECHNO EMZ-8TR with OptixCAM summit K36 | 2022 | Polysytrene | 7-10x | White | Nurdle | >1 mm | Nominal
| 37 yellow | Fadare and Conkle | Texas A&M University-Corpus Christi | Fadare and Conkle 2022, Taxonomy of Environmentally Weathered Microplastics | MEIJI TECHNO EMZ-8TR with OptixCAM summit K37 | 2022 | polystyrene | 7-10x | Yellow | Nurdle | >1 mm | Nominal
| 38 yellow | Fadare and Conkle | Texas A&M University-Corpus Christi | Fadare and Conkle 2022, Taxonomy of Environmentally Weathered Microplastics | MEIJI TECHNO EMZ-8TR with OptixCAM summit K38 | 2022 | Polyethylene | 7-10x | Yellow | Nurdle | >1 mm | Nominal
| 39 yellow | Fadare and Conkle | Texas A&M University-Corpus Christi | Fadare and Conkle 2022, Taxonomy of Environmentally Weathered Microplastics | MEIJI TECHNO EMZ-8TR with OptixCAM summit K39 | 2022 | Polyethylene | 7-10x | Yellow | Nurdle | >1 mm | Nominal
| 40 yellow | Fadare and Conkle | Texas A&M University-Corpus Christi | Fadare and Conkle 2022, Taxonomy of Environmentally Weathered Microplastics | MEIJI TECHNO EMZ-8TR with OptixCAM summit K40 | 2022 | Polyethylene | 7-10x | Yellow | Nurdle | >1 mm | Nominal
| 41 white | Fadare and Conkle | Texas A&M University-Corpus Christi | Fadare and Conkle 2022, Taxonomy of Environmentally Weathered Microplastics | MEIJI TECHNO EMZ-8TR with OptixCAM summit K41 | 2022 | Polyethylene | 7-10x | White | Nurdle | >1 mm | Nominal
| 42 white | Fadare and Conkle | Texas A&M University-Corpus Christi | Fadare and Conkle 2022, Taxonomy of Environmentally Weathered Microplastics | MEIJI TECHNO EMZ-8TR with OptixCAM summit K42 | 2022 | Polypropylene | 7-10x | White | Nurdle | >1 mm | Nominal
| 43 white | Fadare and Conkle | Texas A&M University-Corpus Christi | Fadare and Conkle 2022, Taxonomy of Environmentally Weathered Microplastics | MEIJI TECHNO EMZ-8TR with OptixCAM summit K43 | 2022 | polystyrene | 7-10x | White | Nurdle | >1 mm | Nominal
| 44 white | Fadare and Conkle | Texas A&M University-Corpus Christi | Fadare and Conkle 2022, Taxonomy of Environmentally Weathered Microplastics | MEIJI TECHNO EMZ-8TR with OptixCAM summit K44 | 2022 | polystyrene | 7-10x | White | Nurdle | >1 mm | Nominal
| 45 white | Fadare and Conkle | Texas A&M University-Corpus Christi | Fadare and Conkle 2022, Taxonomy of Environmentally Weathered Microplastics | MEIJI TECHNO EMZ-8TR with OptixCAM summit K45 | 2022 | Polyethylene | 7-10x | White | Nurdle | >1 mm | Nominal
| 46 yellowish | Fadare and Conkle | Texas A&M University-Corpus Christi | Fadare and Conkle 2022, Taxonomy of Environmentally Weathered Microplastics | MEIJI TECHNO EMZ-8TR with OptixCAM summit K46 | 2022 | Polyethylene | 7-10x | Yellow | Nurdle | >1 mm | Nominal
| 47 yellowish | Fadare and Conkle | Texas A&M University-Corpus Christi | Fadare and Conkle 2022, Taxonomy of Environmentally Weathered Microplastics | MEIJI TECHNO EMZ-8TR with OptixCAM summit K47 | 2022 | polystyrene | 7-10x | Yellow | Nurdle | >1 mm | Nominal
| 48 white | Fadare and Conkle | Texas A&M University-Corpus Christi | Fadare and Conkle 2022, Taxonomy of Environmentally Weathered Microplastics | MEIJI TECHNO EMZ-8TR with OptixCAM summit K48 | 2022 | polystyrene | 7-10x | White | Nurdle | >1 mm | Nominal
| 49 yellow | Fadare and Conkle | Texas A&M University-Corpus Christi | Fadare and Conkle 2022, Taxonomy of Environmentally Weathered Microplastics | MEIJI TECHNO EMZ-8TR with OptixCAM summit K49 | 2022 | Polyethylene | 7-10x | Yellow | Nurdle | >1 mm | Nominal
| 50 white | Fadare and Conkle | Texas A&M University-Corpus Christi | Fadare and Conkle 2022, Taxonomy of Environmentally Weathered Microplastics | MEIJI TECHNO EMZ-8TR with OptixCAM summit K50 | 2022 | Polyethylene | 7-10x | White | Nurdle | >1 mm | Nominal
| 51 yellow | Fadare and Conkle | Texas A&M University-Corpus Christi | Fadare and Conkle 2022, Taxonomy of Environmentally Weathered Microplastics | MEIJI TECHNO EMZ-8TR with OptixCAM summit K51 | 2022 | Polyethylene | 7-10x | Yellow | Nurdle | >1 mm | Nominal
| 52 yellow | Fadare and Conkle | Texas A&M University-Corpus Christi | Fadare and Conkle 2022, Taxonomy of Environmentally Weathered Microplastics | MEIJI TECHNO EMZ-8TR with OptixCAM summit K52 | 2022 | Polyethylene | 7-10x | Yellow | Nurdle | >1 mm | Nominal