## Sheet1
Sample_ID | Subsample_ID | Material | Percentage
1.10.1016/j.watres.2017.11.011 | N/A | PEST | 0.59
1.10.1016/j.watres.2017.11.011 | N/A | PE | 0.09
1.10.1016/j.watres.2017.11.011 | N/A | PP | 0.01
1.10.1016/j.watres.2017.11.011 | N/A | PA | 0.01
2.10.1016/j.watres.2017.11.011 | N/A | PEST | 0.84
2.10.1016/j.watres.2017.11.011 | N/A | PE | 0.05
2.10.1016/j.watres.2017.11.011 | N/A | PP | 0.07
2.10.1016/j.watres.2017.11.011 | N/A | PA | 0.02
3.10.1016/j.watres.2017.11.011 | N/A | PEST | 0.41
3.10.1016/j.watres.2017.11.011 | N/A | PE | 0.35
3.10.1016/j.watres.2017.11.011 | N/A | PP | 0.08
4.10.1016/j.watres.2017.11.011 | N/A | PE | 0.38
4.10.1016/j.watres.2017.11.011 | N/A | PEST | 0.32
4.10.1016/j.watres.2017.11.011 | N/A | PP | 0.26
1.10.1039/c6ay01184e | N/A | PS | N/A
1.10.1039/c6ay01184e | N/A | PE+PS | N/A
1.10.1039/c6ay01184e | N/A | PE | N/A
1.10.1039/c6ay01184e | N/A | CA | N/A
2.10.1039/c6ay01184e | N/A | PET | N/A
IB 101119.10.3389/fchem.2018.00407 | N/A | PP | 0.54
IB 101119.10.3389/fchem.2018.00407 | N/A | PA | 0.16
IB 101119.10.3389/fchem.2018.00407 | N/A | PS | 0.11
IB 101119.10.3389/fchem.2018.00407 | N/A | PE | 0.1
IB 101119.10.3389/fchem.2018.00407 | N/A | PEST | 0.06
BB 311019 08: 11 PSRL6.10.3389/fchem.2018.00407 | N/A | PP | 0.54
BB 311019 08: 11 PSRL6.10.3389/fchem.2018.00407 | N/A | PA | 0.16
BB 311019 08: 11 PSRL6.10.3389/fchem.2018.00407 | N/A | PS | 0.11
BB 311019 08: 11 PSRL6.10.3389/fchem.2018.00407 | N/A | PE | 0.1
BB 311019 08: 11 PSRL6.10.3389/fchem.2018.00407 | N/A | PEST | 0.06
BB 311019 09: 50 STB1.10.3389/fchem.2018.00407 | N/A | PP | 0.54
BB 311019 09: 50 STB1.10.3389/fchem.2018.00407 | N/A | PA | 0.16
BB 311019 09: 50 STB1.10.3389/fchem.2018.00407 | N/A | PS | 0.11
BB 311019 09: 50 STB1.10.3389/fchem.2018.00407 | N/A | PE | 0.1
BB 311019 09: 50 STB1.10.3389/fchem.2018.00407 | N/A | PEST | 0.06
Oct0719.10.3389/fchem.2018.00407 | N/A | PP | 0.54
Oct0719.10.3389/fchem.2018.00407 | N/A | PA | 0.16
Oct0719.10.3389/fchem.2018.00407 | N/A | PS | 0.11
Oct0719.10.3389/fchem.2018.00407 | N/A | PE | 0.1
Oct0719.10.3389/fchem.2018.00407 | N/A | PEST | 0.06
BN7141A04117.10.3389/fchem.2018.00407 | N/A | PP | 0.54
BN7141A04117.10.3389/fchem.2018.00407 | N/A | PA | 0.16
BN7141A04117.10.3389/fchem.2018.00407 | N/A | PS | 0.11
BN7141A04117.10.3389/fchem.2018.00407 | N/A | PE | 0.1
BN7141A04117.10.3389/fchem.2018.00407 | N/A | PEST | 0.06
HE.B.No 229 (BM/AS).10.3389/fchem.2018.00407 | N/A | PP | 0.54
HE.B.No 229 (BM/AS).10.3389/fchem.2018.00407 | N/A | PA | 0.16
HE.B.No 229 (BM/AS).10.3389/fchem.2018.00407 | N/A | PS | 0.11
HE.B.No 229 (BM/AS).10.3389/fchem.2018.00407 | N/A | PE | 0.1
HE.B.No 229 (BM/AS).10.3389/fchem.2018.00407 | N/A | PEST | 0.06
MU.N.No.298 (MA/AD).10.3389/fchem.2018.00407 | N/A | PP | 0.54
MU.N.No.298 (MA/AD).10.3389/fchem.2018.00407 | N/A | PA | 0.16
MU.N.No.298 (MA/AD).10.3389/fchem.2018.00407 | N/A | PS | 0.11
MU.N.No.298 (MA/AD).10.3389/fchem.2018.00407 | N/A | PE | 0.1
MU.N.No.298 (MA/AD).10.3389/fchem.2018.00407 | N/A | PEST | 0.06
SO.B No.087 (AS/LB).10.3389/fchem.2018.00407 | N/A | PP | 0.54
SO.B No.087 (AS/LB).10.3389/fchem.2018.00407 | N/A | PA | 0.16
SO.B No.087 (AS/LB).10.3389/fchem.2018.00407 | N/A | PS | 0.11
SO.B No.087 (AS/LB).10.3389/fchem.2018.00407 | N/A | PE | 0.1
SO.B No.087 (AS/LB).10.3389/fchem.2018.00407 | N/A | PEST | 0.06
Oct 0118NHBRB.10.3389/fchem.2018.00407 | N/A | PP | 0.54
Oct 0118NHBRB.10.3389/fchem.2018.00407 | N/A | PA | 0.16
Oct 0118NHBRB.10.3389/fchem.2018.00407 | N/A | PS | 0.11
Oct 0118NHBRB.10.3389/fchem.2018.00407 | N/A | PE | 0.1
Oct 0118NHBRB.10.3389/fchem.2018.00407 | N/A | PEST | 0.06
P18NOV17CG3.10.3389/fchem.2018.00407 | N/A | PP | 0.54
P18NOV17CG3.10.3389/fchem.2018.00407 | N/A | PA | 0.16
P18NOV17CG3.10.3389/fchem.2018.00407 | N/A | PS | 0.11
P18NOV17CG3.10.3389/fchem.2018.00407 | N/A | PE | 0.1
P18NOV17CG3.10.3389/fchem.2018.00407 | N/A | PEST | 0.06
17.11.18.10.3389/fchem.2018.00407 | N/A | PP | 0.54
17.11.18.10.3389/fchem.2018.00407 | N/A | PA | 0.16
17.11.18.10.3389/fchem.2018.00407 | N/A | PS | 0.11
17.11.18.10.3389/fchem.2018.00407 | N/A | PE | 0.1
17.11.18.10.3389/fchem.2018.00407 | N/A | PEST | 0.06
14.10.18.10.3389/fchem.2018.00407 | N/A | PP | 0.54
14.10.18.10.3389/fchem.2018.00407 | N/A | PA | 0.16
14.10.18.10.3389/fchem.2018.00407 | N/A | PS | 0.11
14.10.18.10.3389/fchem.2018.00407 | N/A | PE | 0.1
14.10.18.10.3389/fchem.2018.00407 | N/A | PEST | 0.06
09.08.18.10.3389/fchem.2018.00407 | N/A | PP | 0.54
09.08.18.10.3389/fchem.2018.00407 | N/A | PA | 0.16
09.08.18.10.3389/fchem.2018.00407 | N/A | PS | 0.11
09.08.18.10.3389/fchem.2018.00407 | N/A | PE | 0.1
09.08.18.10.3389/fchem.2018.00407 | N/A | PEST | 0.06
PRD 03 21 2017 14:02.10.3389/fchem.2018.00407 | N/A | PP | 0.54
PRD 03 21 2017 14:02.10.3389/fchem.2018.00407 | N/A | PA | 0.16
PRD 03 21 2017 14:02.10.3389/fchem.2018.00407 | N/A | PS | 0.11
PRD 03 21 2017 14:02.10.3389/fchem.2018.00407 | N/A | PE | 0.1
PRD 03 21 2017 14:02.10.3389/fchem.2018.00407 | N/A | PEST | 0.06
PRD 05 24 17 11:29.10.3389/fchem.2018.00407 | N/A | PP | 0.54
PRD 05 24 17 11:29.10.3389/fchem.2018.00407 | N/A | PA | 0.16
PRD 05 24 17 11:29.10.3389/fchem.2018.00407 | N/A | PS | 0.11
PRD 05 24 17 11:29.10.3389/fchem.2018.00407 | N/A | PE | 0.1
PRD 05 24 17 11:29.10.3389/fchem.2018.00407 | N/A | PEST | 0.06
07.142018 2.10.3389/fchem.2018.00407 | N/A | PP | 0.54
07.142018 2.10.3389/fchem.2018.00407 | N/A | PA | 0.16
07.142018 2.10.3389/fchem.2018.00407 | N/A | PS | 0.11
07.142018 2.10.3389/fchem.2018.00407 | N/A | PE | 0.1
07.142018 2.10.3389/fchem.2018.00407 | N/A | PEST | 0.06
NV No. AC-51-07269.10.3389/fchem.2018.00407 | N/A | PP | 0.54
NV No. AC-51-07269.10.3389/fchem.2018.00407 | N/A | PA | 0.16
NV No. AC-51-07269.10.3389/fchem.2018.00407 | N/A | PS | 0.11
NV No. AC-51-07269.10.3389/fchem.2018.00407 | N/A | PE | 0.1
NV No. AC-51-07269.10.3389/fchem.2018.00407 | N/A | PEST | 0.06
FAB: 211017 09:06SP.10.3389/fchem.2018.00407 | N/A | PP | 0.54
FAB: 211017 09:06SP.10.3389/fchem.2018.00407 | N/A | PA | 0.16
FAB: 211017 09:06SP.10.3389/fchem.2018.00407 | N/A | PS | 0.11
FAB: 211017 09:06SP.10.3389/fchem.2018.00407 | N/A | PE | 0.1
FAB: 211017 09:06SP.10.3389/fchem.2018.00407 | N/A | PEST | 0.06
FAB: 160817 15:05SP.10.3389/fchem.2018.00407 | N/A | PP | 0.54
FAB: 160817 15:05SP.10.3389/fchem.2018.00407 | N/A | PA | 0.16
FAB: 160817 15:05SP.10.3389/fchem.2018.00407 | N/A | PS | 0.11
FAB: 160817 15:05SP.10.3389/fchem.2018.00407 | N/A | PE | 0.1
FAB: 160817 15:05SP.10.3389/fchem.2018.00407 | N/A | PEST | 0.06
FAB: 091217 16:53SP.10.3389/fchem.2018.00407 | N/A | PP | 0.54
FAB: 091217 16:53SP.10.3389/fchem.2018.00407 | N/A | PA | 0.16
FAB: 091217 16:53SP.10.3389/fchem.2018.00407 | N/A | PS | 0.11
FAB: 091217 16:53SP.10.3389/fchem.2018.00407 | N/A | PE | 0.1
FAB: 091217 16:53SP.10.3389/fchem.2018.00407 | N/A | PEST | 0.06
100517 278WF246.10.3389/fchem.2018.00407 | N/A | PP | 0.54
100517 278WF246.10.3389/fchem.2018.00407 | N/A | PA | 0.16
100517 278WF246.10.3389/fchem.2018.00407 | N/A | PS | 0.11
100517 278WF246.10.3389/fchem.2018.00407 | N/A | PE | 0.1
100517 278WF246.10.3389/fchem.2018.00407 | N/A | PEST | 0.06
P: 4/11/17 03:34 AZ.10.3389/fchem.2018.00407 | N/A | PP | 0.54
P: 4/11/17 03:34 AZ.10.3389/fchem.2018.00407 | N/A | PA | 0.16
P: 4/11/17 03:34 AZ.10.3389/fchem.2018.00407 | N/A | PS | 0.11
P: 4/11/17 03:34 AZ.10.3389/fchem.2018.00407 | N/A | PE | 0.1
P: 4/11/17 03:34 AZ.10.3389/fchem.2018.00407 | N/A | PEST | 0.06
730805210A 23:28.10.3389/fchem.2018.00407 | N/A | PP | 0.54
730805210A 23:28.10.3389/fchem.2018.00407 | N/A | PA | 0.16
730805210A 23:28.10.3389/fchem.2018.00407 | N/A | PS | 0.11
730805210A 23:28.10.3389/fchem.2018.00407 | N/A | PE | 0.1
730805210A 23:28.10.3389/fchem.2018.00407 | N/A | PEST | 0.06
BBE 11.2018 10.10.3389/fchem.2018.00407 | N/A | PP | 0.54
BBE 11.2018 10.10.3389/fchem.2018.00407 | N/A | PA | 0.16
BBE 11.2018 10.10.3389/fchem.2018.00407 | N/A | PS | 0.11
BBE 11.2018 10.10.3389/fchem.2018.00407 | N/A | PE | 0.1
BBE 11.2018 10.10.3389/fchem.2018.00407 | N/A | PEST | 0.06
20171102 1214JN.10.3389/fchem.2018.00407 | N/A | PP | 0.54
20171102 1214JN.10.3389/fchem.2018.00407 | N/A | PA | 0.16
20171102 1214JN.10.3389/fchem.2018.00407 | N/A | PS | 0.11
20171102 1214JN.10.3389/fchem.2018.00407 | N/A | PE | 0.1
20171102 1214JN.10.3389/fchem.2018.00407 | N/A | PEST | 0.06
20171021 3214GH.10.3389/fchem.2018.00407 | N/A | PP | 0.54
20171021 3214GH.10.3389/fchem.2018.00407 | N/A | PA | 0.16
20171021 3214GH.10.3389/fchem.2018.00407 | N/A | PS | 0.11
20171021 3214GH.10.3389/fchem.2018.00407 | N/A | PE | 0.1
20171021 3214GH.10.3389/fchem.2018.00407 | N/A | PEST | 0.06
20171103 2106WF.10.3389/fchem.2018.00407 | N/A | PP | 0.54
20171103 2106WF.10.3389/fchem.2018.00407 | N/A | PA | 0.16
20171103 2106WF.10.3389/fchem.2018.00407 | N/A | PS | 0.11
20171103 2106WF.10.3389/fchem.2018.00407 | N/A | PE | 0.1
20171103 2106WF.10.3389/fchem.2018.00407 | N/A | PEST | 0.06
Nethen.1.10.1016/j.sciotenv.2018.08.178 | N/A | PVC | N/A
Nethen.1.10.1016/j.sciotenv.2018.08.178 | N/A | ER | N/A
Nethen.3.10.1016/j.sciotenv.2018.08.178 | N/A | PA | N/A
Holdorf.1a.10.1016/j.sciotenv.2018.08.178 | N/A | PEST | N/A
Holdorf.2.10.1016/j.sciotenv.2018.08.178 | N/A | PVC | N/A
Holdorf.3.10.1016/j.sciotenv.2018.08.178 | N/A | PA | N/A
Holdorf.3.10.1016/j.sciotenv.2018.08.178 | N/A | PEST | N/A
Sandelermoens.2.10.1016/j.sciotenv.2018.08.178 | N/A | PA | N/A
Sandelermoens.3.10.1016/j.sciotenv.2018.08.178 | N/A | PEST | N/A
Thuelsfelde.2.10.1016/j.sciotenv.2018.08.178 | N/A | PVC | N/A
Thuelsfelde.3.10.1016/j.sciotenv.2018.08.178 | N/A | PEST | N/A
Holdorf.Well 1.10.1016/j.sciotenv.2018.08.178 | N/A | PE | N/A
WTP1_Treated.10.1016/j.sciotenv.2018.08.178 | N/A | PAM | 0.16
WTP1_Treated.10.1016/j.sciotenv.2018.08.178 | N/A | PE | 0.12
WTP1_Treated.10.1016/j.sciotenv.2018.08.178 | N/A | PET | 0.43
WTP1_Treated.10.1016/j.sciotenv.2018.08.178 | N/A | PP | 0.23
WTP1_Treated.10.1016/j.sciotenv.2018.08.178 | N/A | PVC | 0.02
WTP1_Treated.10.1016/j.sciotenv.2018.08.178 | N/A | Other | 0.05
WTP2_Treated.10.1016/j.sciotenv.2018.08.178 | N/A | PAM | 0.16
WTP2_Treated.10.1016/j.sciotenv.2018.08.178 | N/A | PE | 0.12
WTP2_Treated.10.1016/j.sciotenv.2018.08.178 | N/A | PET | 0.43
WTP2_Treated.10.1016/j.sciotenv.2018.08.178 | N/A | PP | 0.23
WTP2_Treated.10.1016/j.sciotenv.2018.08.178 | N/A | PVC | 0.02
WTP2_Treated.10.1016/j.sciotenv.2018.08.178 | N/A | Other | 0.05
WTP3_Treated.10.1016/j.sciotenv.2018.08.178 | N/A | PAM | 0.16
WTP3_Treated.10.1016/j.sciotenv.2018.08.178 | N/A | PE | 0.12
WTP3_Treated.10.1016/j.sciotenv.2018.08.178 | N/A | PET | 0.43
WTP3_Treated.10.1016/j.sciotenv.2018.08.178 | N/A | PP | 0.23
WTP3_Treated.10.1016/j.sciotenv.2018.08.178 | N/A | PVC | 0.02
WTP3_Treated.10.1016/j.sciotenv.2018.08.178 | N/A | Other | 0.05
1a.http://dce2.au.dk/pub/SR291.pdf | N/A | CA | 0.31
1b.http://dce2.au.dk/pub/SR291.pdf | N/A | CA | 0.28
2.http://dce2.au.dk/pub/SR291.pdf | N/A | CA | 0.56
3.http://dce2.au.dk/pub/SR291.pdf | N/A | CA | 0.42
4.http://dce2.au.dk/pub/SR291.pdf | N/A | CA | 0.23
5.http://dce2.au.dk/pub/SR291.pdf | N/A | CA | 0.57
6.http://dce2.au.dk/pub/SR291.pdf | N/A | CA | 0.18
7.http://dce2.au.dk/pub/SR291.pdf | N/A | PP | 0.1
7.http://dce2.au.dk/pub/SR291.pdf | N/A | CA | 0.7
8.http://dce2.au.dk/pub/SR291.pdf | N/A | PS | 0.03
8.http://dce2.au.dk/pub/SR291.pdf | N/A | CA | 0.13
9.http://dce2.au.dk/pub/SR291.pdf | N/A | CA | 0.33
10.http://dce2.au.dk/pub/SR291.pdf | N/A | CA | 0.54
11.http://dce2.au.dk/pub/SR291.pdf | N/A | CA | 0.55
12.http://dce2.au.dk/pub/SR291.pdf | N/A | CA | 0.3
13.http://dce2.au.dk/pub/SR291.pdf | N/A | CA | 0.33
14.http://dce2.au.dk/pub/SR291.pdf | N/A | CA | 1
15.http://dce2.au.dk/pub/SR291.pdf | N/A | CA | 0.21
15.http://dce2.au.dk/pub/SR291.pdf | N/A | PP | 0.05
16.http://dce2.au.dk/pub/SR291.pdf | N/A | PET | 0.05
16.http://dce2.au.dk/pub/SR291.pdf | N/A | CA | 0.35
17.http://dce2.au.dk/pub/SR291.pdf | N/A | CA | 0.31
S2.10.1016/j.hazmat.2021.125708 | N/A | PA | N/A
S2.10.1016/j.hazmat.2021.125708 | N/A | PVC | N/A
S2.10.1016/j.hazmat.2021.125708 | N/A | PET | N/A
S2.10.1016/j.hazmat.2021.125708 | N/A | PE | N/A
S3.10.1016/j.hazmat.2021.125708 | N/A | PA | N/A
S3.10.1016/j.hazmat.2021.125708 | N/A | PVC | N/A
S3.10.1016/j.hazmat.2021.125708 | N/A | PET | N/A
S3.10.1016/j.hazmat.2021.125708 | N/A | PE | N/A
S4.10.1016/j.hazmat.2021.125708 | N/A | PVC | N/A
S4.10.1016/j.hazmat.2021.125708 | N/A | PE | N/A
settled_10.1016/j.chemosphere.2021.132587 | N/A | plastic additive | N/A
settled_10.1016/j.chemosphere.2021.132587 | N/A | PBT | N/A
settled_10.1016/j.chemosphere.2021.132587 | N/A | PE | N/A
settled_10.1016/j.chemosphere.2021.132587 | N/A | PU | N/A
settled_10.1016/j.chemosphere.2021.132587 | N/A | PET-PEST | N/A
filtered_10.1016/j.chemosphere.2021.132587 | N/A | PAN | N/A
filtered_10.1016/j.chemosphere.2021.132587 | N/A | plastic additive | N/A
filtered_10.1016/j.chemosphere.2021.132587 | N/A | PBT | N/A
filtered_10.1016/j.chemosphere.2021.132587 | N/A | PE | N/A
filtered_10.1016/j.chemosphere.2021.132587 | N/A | PU | N/A
filtered_10.1016/j.chemosphere.2021.132587 | N/A | PP | N/A
filtered_10.1016/j.chemosphere.2021.132587 | N/A | PET-PEST | N/A
clearwell_10.1016/j.chemosphere.2021.132587 | N/A | silicone | N/A
clearwell_10.1016/j.chemosphere.2021.132587 | N/A | plastic additive | N/A
clearwell_10.1016/j.chemosphere.2021.132587 | N/A | PE | N/A
clearwell_10.1016/j.chemosphere.2021.132587 | N/A | PU | N/A
clearwell_10.1016/j.chemosphere.2021.132587 | N/A | PET-PEST | N/A
distribution_10.1016/j.chemosphere.2021.132587 | N/A | plastic additive | N/A
distribution_10.1016/j.chemosphere.2021.132587 | N/A | PBT | N/A
distribution_10.1016/j.chemosphere.2021.132587 | N/A | PE | N/A
distribution_10.1016/j.chemosphere.2021.132587 | N/A | PP | N/A
distribution_10.1016/j.chemosphere.2021.132587 | N/A | PET-PEST | N/A
V.10.1016/j.watres.2020.11.6519 | N/A | acrylic | N/A
V.10.1016/j.watres.2020.11.6519 | N/A | PE | N/A
V.10.1016/j.watres.2020.11.6519 | N/A | PVC | N/A
BJP.10.1016/j.watres.2020.11.6519 | N/A | PEST | N/A
BJP.10.1016/j.watres.2020.11.6519 | N/A | acrylic | N/A
BJP.10.1016/j.watres.2020.11.6519 | N/A | PA | N/A
BJP.10.1016/j.watres.2020.11.6519 | N/A | PE | N/A
BJP.10.1016/j.watres.2020.11.6519 | N/A | PVC | N/A
BJP.10.1016/j.watres.2020.11.6519 | N/A | PS | N/A
BJP.10.1016/j.watres.2020.11.6519 | N/A | PU | N/A
BJP.10.1016/j.watres.2020.11.6519 | N/A | PP | N/A
BJH.10.1016/j.watres.2020.11.6519 | N/A | PEST | N/A
BJH.10.1016/j.watres.2020.11.6519 | N/A | acrylic | N/A
BJH.10.1016/j.watres.2020.11.6519 | N/A | PA | N/A
BJH.10.1016/j.watres.2020.11.6519 | N/A | PVC | N/A
BJH.10.1016/j.watres.2020.11.6519 | N/A | PP | N/A
BOP.10.1016/j.watres.2020.11.6519 | N/A | PEST | N/A
BOP.10.1016/j.watres.2020.11.6519 | N/A | acrylic | N/A
BOP.10.1016/j.watres.2020.11.6519 | N/A | PA | N/A
BOP.10.1016/j.watres.2020.11.6519 | N/A | PS | N/A
BOP.10.1016/j.watres.2020.11.6519 | N/A | PP | N/A
BOH.10.1016/j.watres.2020.11.6519 | N/A | PEST | N/A
BOH.10.1016/j.watres.2020.11.6519 | N/A | acrylic | N/A
BOH.10.1016/j.watres.2020.11.6519 | N/A | PA | N/A
BOH.10.1016/j.watres.2020.11.6519 | N/A | PE | N/A
BOH.10.1016/j.watres.2020.11.6519 | N/A | PVC | N/A
BOH.10.1016/j.watres.2020.11.6519 | N/A | PP | N/A
1.10.1007/s11270-022-05649-y | N/A | PE | N/A
1.10.1007/s11270-022-05649-y | N/A | PS | N/A
1.10.1007/s11270-022-05649-y | N/A | PP | N/A
1.10.1016/j.scitotenv.2021.152623 | N/A | PS | N/A
A_BioTreatment.10.1016/j.scitotenv.2021.150545 | A_BioTreatment_PE.10.1016/j.scitotenv.2021.150545 | PE | 1
A_BioTreatment.10.1016/j.scitotenv.2021.150545 | A_BioTreatment_PP.10.1016/j.scitotenv.2021.150545 | PP | 1
A_BioTreatment.10.1016/j.scitotenv.2021.150545 | A_BioTreatment_PVC.10.1016/j.scitotenv.2021.150545 | PVC | 1
A_Sedimentation.10.1016/j.scitotenv.2021.150545 | A_Sedimentation_PE.10.1016/j.scitotenv.2021.150545 | PE | 1
A_Sedimentation.10.1016/j.scitotenv.2021.150545 | A_Sedimentation_PP.10.1016/j.scitotenv.2021.150545 | PP | 1
A_Sedimentation.10.1016/j.scitotenv.2021.150545 | A_Sedimentation_PVC.10.1016/j.scitotenv.2021.150545 | PVC | 1
A_Ozonation.10.1016/j.scitotenv.2021.150545 | A_Ozonation_PE.10.1016/j.scitotenv.2021.150545 | PE | 1
A_Ozonation.10.1016/j.scitotenv.2021.150545 | A_Ozonation_PP.10.1016/j.scitotenv.2021.150545 | PP | 1
A_Ozonation.10.1016/j.scitotenv.2021.150545 | A_Ozonation_PVC.10.1016/j.scitotenv.2021.150545 | PVC | 1
A_BAC.10.1016/j.scitotenv.2021.150545 | A_BAC_PE.10.1016/j.scitotenv.2021.150545 | PE | 1
A_BAC.10.1016/j.scitotenv.2021.150545 | A_BAC_PP.10.1016/j.scitotenv.2021.150545 | PP | 1
A_BAC.10.1016/j.scitotenv.2021.150545 | A_BAC_PVC.10.1016/j.scitotenv.2021.150545 | PVC | 1
A_Flocc.10.1016/j.scitotenv.2021.150545 | A_Flocc_PE.10.1016/j.scitotenv.2021.150545 | PE | 1
A_Flocc.10.1016/j.scitotenv.2021.150545 | A_Flocc_PP.10.1016/j.scitotenv.2021.150545 | PP | 1
A_Flocc.10.1016/j.scitotenv.2021.150545 | A_Flocc_PVC.10.1016/j.scitotenv.2021.150545 | PVC | 1
A_Sand.10.1016/j.scitotenv.2021.150545 | A_Sand_PE.10.1016/j.scitotenv.2021.150545 | PE | 1
A_Sand.10.1016/j.scitotenv.2021.150545 | A_Sand_PP.10.1016/j.scitotenv.2021.150545 | PP | 1
A_Sand.10.1016/j.scitotenv.2021.150545 | A_Sand_PVC.10.1016/j.scitotenv.2021.150545 | PVC | 1
A_Treated.10.1016/j.scitotenv.2021.150545 | A_Treated_PE.10.1016/j.scitotenv.2021.150545 | PE | 1
A_Treated.10.1016/j.scitotenv.2021.150545 | A_Treated_PP.10.1016/j.scitotenv.2021.150545 | PP | 1
A_Treated.10.1016/j.scitotenv.2021.150545 | A_Treated_PVC.10.1016/j.scitotenv.2021.150545 | PVC | 1
B_BioTreatment.10.1016/j.scitotenv.2021.150545 | B_BioTreatment_PA.10.1016/j.scitotenv.2021.150545 | PA | 1
B_BioTreatment.10.1016/j.scitotenv.2021.150545 | B_BioTreatment_VINYL.10.1016/j.scitotenv.2021.150545 | VINYL | 1
B_BioTreatment.10.1016/j.scitotenv.2021.150545 | B_BioTreatment_VINYON.10.1016/j.scitotenv.2021.150545 | VINYON | 1
B_Sedimentation.10.1016/j.scitotenv.2021.150545 | B_Sedimentation_PA.10.1016/j.scitotenv.2021.150545 | PA | 1
B_Sedimentation.10.1016/j.scitotenv.2021.150545 | B_Sedimentation_VINYL.10.1016/j.scitotenv.2021.150545 | VINYL | 1
B_Sedimentation.10.1016/j.scitotenv.2021.150545 | B_Sedimentation_VINYON.10.1016/j.scitotenv.2021.150545 | VINYON | 1
B_Ozonation.10.1016/j.scitotenv.2021.150545 | B_Ozonation_PA.10.1016/j.scitotenv.2021.150545 | PA | 1
B_Ozonation.10.1016/j.scitotenv.2021.150545 | B_Ozonation_VINYL.10.1016/j.scitotenv.2021.150545 | VINYL | 1
B_Ozonation.10.1016/j.scitotenv.2021.150545 | B_Ozonation_VINYON.10.1016/j.scitotenv.2021.150545 | VINYON | 1
B_BAC.10.1016/j.scitotenv.2021.150545 | B_BAC_PA.10.1016/j.scitotenv.2021.150545 | PA | 1
B_BAC.10.1016/j.scitotenv.2021.150545 | B_BAC_VINYL.10.1016/j.scitotenv.2021.150545 | VINYL | 1
B_BAC.10.1016/j.scitotenv.2021.150545 | B_BAC_VINYON.10.1016/j.scitotenv.2021.150545 | VINYON | 1
B_Flocc.10.1016/j.scitotenv.2021.150545 | B_Flocc_PA.10.1016/j.scitotenv.2021.150545 | PA | 1
B_Flocc.10.1016/j.scitotenv.2021.150545 | B_Flocc_VINYL.10.1016/j.scitotenv.2021.150545 | VINYL | 1
B_Flocc.10.1016/j.scitotenv.2021.150545 | B_Flocc_VINYON.10.1016/j.scitotenv.2021.150545 | VINYON | 1
B_Sand.10.1016/j.scitotenv.2021.150545 | B_Sand_PA.10.1016/j.scitotenv.2021.150545 | PA | 1
B_Sand.10.1016/j.scitotenv.2021.150545 | B_Sand_VINYL.10.1016/j.scitotenv.2021.150545 | VINYL | 1
B_Sand.10.1016/j.scitotenv.2021.150545 | B_Sand_VINYON.10.1016/j.scitotenv.2021.150545 | VINYON | 1
B_Treated.10.1016/j.scitotenv.2021.150545 | B_Treated_PA.10.1016/j.scitotenv.2021.150545 | PA | 1
B_Treated.10.1016/j.scitotenv.2021.150545 | B_Treated_VINYL.10.1016/j.scitotenv.2021.150545 | VINYL | 1
B_Treated.10.1016/j.scitotenv.2021.150545 | B_Treated_VINYON.10.1016/j.scitotenv.2021.150545 | VINYON | 1
C_BioTreatment.10.1016/j.scitotenv.2021.150545 | C_BioTreatment_PET.10.1016/j.scitotenv.2021.150545 | PET | 1
C_BioTreatment.10.1016/j.scitotenv.2021.150545 | C_BioTreatment_VINYL.10.1016/j.scitotenv.2021.150545 | VINYL | 1
C_BioTreatment.10.1016/j.scitotenv.2021.150545 | C_BioTreatment_OTHERS.10.1016/j.scitotenv.2021.150545 | Other | 1
C_Sedimentation.10.1016/j.scitotenv.2021.150545 | C_Sedimentation_PET.10.1016/j.scitotenv.2021.150545 | PET | 1
C_Sedimentation.10.1016/j.scitotenv.2021.150545 | C_Sedimentation_VINYL.10.1016/j.scitotenv.2021.150545 | VINYL | 1
C_Sedimentation.10.1016/j.scitotenv.2021.150545 | C_Sedimentation_OTHERS.10.1016/j.scitotenv.2021.150545 | Other | 1
C_Ozonation.10.1016/j.scitotenv.2021.150545 | C_Ozonation_PET.10.1016/j.scitotenv.2021.150545 | PET | 1
C_Ozonation.10.1016/j.scitotenv.2021.150545 | C_Ozonation_VINYL.10.1016/j.scitotenv.2021.150545 | VINYL | 1
C_Ozonation.10.1016/j.scitotenv.2021.150545 | C_Ozonation_OTHERS.10.1016/j.scitotenv.2021.150545 | Other | 1
C_BAC.10.1016/j.scitotenv.2021.150545 | C_BAC_PET.10.1016/j.scitotenv.2021.150545 | PET | 1
C_BAC.10.1016/j.scitotenv.2021.150545 | C_BAC_VINYL.10.1016/j.scitotenv.2021.150545 | VINYL | 1
C_BAC.10.1016/j.scitotenv.2021.150545 | C_BAC_OTHERS.10.1016/j.scitotenv.2021.150545 | Other | 1
C_Flocc.10.1016/j.scitotenv.2021.150545 | C_Flocc_PET.10.1016/j.scitotenv.2021.150545 | PET | 1
C_Flocc.10.1016/j.scitotenv.2021.150545 | C_Flocc_VINYL.10.1016/j.scitotenv.2021.150545 | VINYL | 1
C_Flocc.10.1016/j.scitotenv.2021.150545 | C_Flocc_OTHERS.10.1016/j.scitotenv.2021.150545 | Other | 1
C_Sand.10.1016/j.scitotenv.2021.150545 | C_Sand_PET.10.1016/j.scitotenv.2021.150545 | PET | 1
C_Sand.10.1016/j.scitotenv.2021.150545 | C_Sand_VINYL.10.1016/j.scitotenv.2021.150545 | VINYL | 1
C_Sand.10.1016/j.scitotenv.2021.150545 | C_Sand_OTHERS.10.1016/j.scitotenv.2021.150545 | Other | 1
C_Treated.10.1016/j.scitotenv.2021.150545 | C_Treated_PET.10.1016/j.scitotenv.2021.150545 | PET | 1
C_Treated.10.1016/j.scitotenv.2021.150545 | C_Treated_VINYL.10.1016/j.scitotenv.2021.150545 | VINYL | 1
C_Treated.10.1016/j.scitotenv.2021.150545 | C_Treated_OTHERS.10.1016/j.scitotenv.2021.150545 | Other | 1
Mintenig_10.1371/journal.pone.0236838 | N/A | PE | 0.62
Mintenig_10.1371/journal.pone.0236838 | N/A | PVC | 0.14
Mintenig_10.1371/journal.pone.0236838 | N/A | PA;ER | 0.09
Mintenig_10.1371/journal.pone.0236838 | N/A | PE | 0.06
Shruti_10.1371/journal.pone.0236838 | N/A | PTT | N/A
Shruti_10.1371/journal.pone.0236838 | N/A | ER | N/A
Strand_10.1371/journal.pone.0236838 | N/A | PP | 0.5
Strand_10.1371/journal.pone.0236838 | N/A | PS | 0.25
Strand_10.1371/journal.pone.0236838 | N/A | PET | 0.25
Zhang_10.1371/journal.pone.0236838 | N/A | Rayon | N/A
Zhang_10.1371/journal.pone.0236838 | N/A | PET | N/A
Zhang_10.1371/journal.pone.0236838 | N/A | PE | N/A
Zhang_10.1371/journal.pone.0236838 | N/A | PS | N/A
Zhang_10.1371/journal.pone.0236838 | N/A | PEST | N/A
Zhang_10.1371/journal.pone.0236838 | N/A | PAA | N/A
Zhang_10.1371/journal.pone.0236838 | N/A | PMPS | N/A
Zhang_10.1371/journal.pone.0236838 | N/A | PI | N/A
Mason_10.1371/journal.pone.0236838 | Mason.1_10.1371/journal.pone.0236838 | PP | 0.54
Mason_10.1371/journal.pone.0236838 | Mason.1_10.1371/journal.pone.0236838 | PA | 0.16
Mason_10.1371/journal.pone.0236838 | Mason.2_10.1371/journal.pone.0236838 | PP | 0.54
Mason_10.1371/journal.pone.0236838 | Mason.2_10.1371/journal.pone.0236838 | PA | 0.16
Ossmann_10.1371/journal.pone.0236838 | N/A | PET | N/A
Ossmann_10.1371/journal.pone.0236838 | N/A | PP | N/A
Ossmann_10.1371/journal.pone.0236838 | N/A | PET | N/A
Ossmann_10.1371/journal.pone.0236838 | N/A | olefin | N/A
Ossmann_10.1371/journal.pone.0236838 | N/A | PE | N/A
Ossmann_10.1371/journal.pone.0236838 | N/A | styrene-butadiene | N/A
Weisheu_10.1371/journal.pone.0236838 | N/A | PET | N/A
Czech_Milence_DWTP_10.11001/jksww.2020.34.5.357 | N/A | CA | N/A
Czech_Milence_DWTP_10.11001/jksww.2020.34.5.357 | N/A | PET | N/A
Czech_Milence_DWTP_10.11001/jksww.2020.34.5.357 | N/A | PVC | N/A
Czech_Milence_DWTP_10.11001/jksww.2020.34.5.357 | N/A | PE | N/A
Czech_Milence_DWTP_10.11001/jksww.2020.34.5.357 | N/A | PP | N/A
Czech_Milence_DWTP_10.11001/jksww.2020.34.5.357 | N/A | BPA | N/A
Czech_Plzen_DWTP_10.11001/jksww.2020.34.5.357 | N/A | CA | N/A
Czech_Plzen_DWTP_10.11001/jksww.2020.34.5.357 | N/A | PET | N/A
Czech_Plzen_DWTP_10.11001/jksww.2020.34.5.357 | N/A | PVC | N/A
Czech_Plzen_DWTP_10.11001/jksww.2020.34.5.357 | N/A | PE | N/A
Czech_Plzen_DWTP_10.11001/jksww.2020.34.5.357 | N/A | PP | N/A
Czech_Plzen_DWTP_10.11001/jksww.2020.34.5.357 | N/A | BPA | N/A
AverageAll_10.1016/j.watres.2019.02.054 | N/A | PE | N/A
AverageAll_10.1016/j.watres.2019.02.054 | N/A | PP | N/A
AverageAll_10.1016/j.watres.2019.02.054 | N/A | PS | N/A
AverageAll_10.1016/j.watres.2019.02.054 | N/A | PVC | N/A
AverageAll_10.1016/j.watres.2019.02.054 | N/A | PET | N/A
AverageAll_10.1016/j.watres.2019.02.054 | N/A | PA | N/A
AverageAll_10.1016/j.watres.2019.02.054 | N/A | Acrylic | N/A
AverageAll_10.1016/j.watres.2019.02.054 | N/A | PEST | N/A
AverageAll_10.1016/j.watres.2019.02.054 | N/A | PMMA | N/A
AverageAll_10.1016/j.watres.2019.02.054 | N/A | PU | N/A
AverageAll_10.1016/j.watres.2019.02.054 | N/A | PA | N/A
AverageAll_10.1016/j.watres.2019.02.054 | N/A | PEST | N/A
AverageAll_10.1016/j.watres.2019.02.054 | N/A | CA | N/A
AverageAll_10.1016/j.watres.2019.02.054 | N/A | Cellophane | N/A
AverageAll_10.1016/j.watres.2019.02.054 | N/A | SAN | N/A
AverageAll_10.1016/j.watres.2019.02.054 | N/A | PC | N/A
AverageAll_10.1016/j.watres.2019.02.054 | N/A | PDMS | N/A
AverageAll_10.1016/j.watres.2019.02.054 | N/A | PLA | N/A
AverageAll_10.1016/j.watres.2019.02.054 | N/A | PTFE | N/A
AverageAll_10.1016/j.watres.2019.02.054 | N/A | SBR | N/A
AverageAll_10.1016/j.watres.2019.02.054 | N/A | Silicone | N/A
AverageAll_10.1016/j.watres.2019.02.054 | N/A | Epoxy-resin | N/A
MineralWater_SingleUsePET_10.1016/j.impact.2021.100302 | N/A | PET | 0.78
MineralWater_SingleUsePET_10.1016/j.impact.2021.100302 | N/A | PET+olefin | 0.11
MineralWater_SingleUsePET_10.1016/j.impact.2021.100302 | N/A | PE | 0.007
MineralWater_SingleUsePET_10.1016/j.impact.2021.100302 | N/A | PP | 0.1
MineralWater_SingleUsePET_10.1016/j.impact.2021.100302 | N/A | Other | 0.01
MineralWater_ReusablePET_10.1016/j.impact.2021.100302 | N/A | PET | 0.07
MineralWater_ReusablePET_10.1016/j.impact.2021.100302 | N/A | PET+olefin | 0.077
MineralWater_ReusablePET_10.1016/j.impact.2021.100302 | N/A | PE | 0.054
MineralWater_ReusablePET_10.1016/j.impact.2021.100302 | N/A | PP | 0.1
MineralWater_ReusablePET_10.1016/j.impact.2021.100302 | N/A | Other | 0.026
MineralWater_Glass_10.1016/j.impact.2021.100302 | N/A | PET | 0.036
MineralWater_Glass_10.1016/j.impact.2021.100302 | N/A | PE | 0.46
MineralWater_Glass_10.1016/j.impact.2021.100302 | N/A | PP | 0.23
MineralWater_Glass_10.1016/j.impact.2021.100302 | N/A | SBC | 0.14
MineralWater_Glass_10.1016/j.impact.2021.100302 | N/A | Other | 0.13
RawDrinkingWater_10.1016/j.impact.2021.100302 | RawDrinkingWater.1_10.1016/j.impact.2021.100302 | PBA | 0.02
RawDrinkingWater_10.1016/j.impact.2021.100302 | RawDrinkingWater.1_10.1016/j.impact.2021.100302 | PE | 0.08
RawDrinkingWater_10.1016/j.impact.2021.100302 | RawDrinkingWater.1_10.1016/j.impact.2021.100302 | PET | 0.52
RawDrinkingWater_10.1016/j.impact.2021.100302 | RawDrinkingWater.1_10.1016/j.impact.2021.100302 | PMMA | 0.02
RawDrinkingWater_10.1016/j.impact.2021.100302 | RawDrinkingWater.1_10.1016/j.impact.2021.100302 | PP | 0.2
RawDrinkingWater_10.1016/j.impact.2021.100302 | RawDrinkingWater.1_10.1016/j.impact.2021.100302 | PS | 0.05
RawDrinkingWater_10.1016/j.impact.2021.100302 | RawDrinkingWater.1_10.1016/j.impact.2021.100302 | PTT | 0.02
RawDrinkingWater_10.1016/j.impact.2021.100302 | RawDrinkingWater.1_10.1016/j.impact.2021.100302 | PVC | 0.05
RawDrinkingWater_10.1016/j.impact.2021.100302 | RawDrinkingWater.1_10.1016/j.impact.2021.100302 | Other | 0.06
RawDrinkingWater_10.1016/j.impact.2021.100302 | RawDrinkingWater.2_10.1016/j.impact.2021.100302 | PBA | 0.02
RawDrinkingWater_10.1016/j.impact.2021.100302 | RawDrinkingWater.2_10.1016/j.impact.2021.100302 | PE | 0.08
RawDrinkingWater_10.1016/j.impact.2021.100302 | RawDrinkingWater.2_10.1016/j.impact.2021.100302 | PET | 0.52
RawDrinkingWater_10.1016/j.impact.2021.100302 | RawDrinkingWater.2_10.1016/j.impact.2021.100302 | PMMA | 0.02
RawDrinkingWater_10.1016/j.impact.2021.100302 | RawDrinkingWater.2_10.1016/j.impact.2021.100302 | PP | 0.2
RawDrinkingWater_10.1016/j.impact.2021.100302 | RawDrinkingWater.2_10.1016/j.impact.2021.100302 | PS | 0.05
RawDrinkingWater_10.1016/j.impact.2021.100302 | RawDrinkingWater.2_10.1016/j.impact.2021.100302 | PTT | 0.02
RawDrinkingWater_10.1016/j.impact.2021.100302 | RawDrinkingWater.2_10.1016/j.impact.2021.100302 | PVC | 0.05
RawDrinkingWater_10.1016/j.impact.2021.100302 | RawDrinkingWater.2_10.1016/j.impact.2021.100302 | Other | 0.06
RawDrinkingWater_10.1016/j.impact.2021.100302 | RawDrinkingWater.3_10.1016/j.impact.2021.100302 | PBA | 0.02
RawDrinkingWater_10.1016/j.impact.2021.100302 | RawDrinkingWater.3_10.1016/j.impact.2021.100302 | PE | 0.08
RawDrinkingWater_10.1016/j.impact.2021.100302 | RawDrinkingWater.3_10.1016/j.impact.2021.100302 | PET | 0.52
RawDrinkingWater_10.1016/j.impact.2021.100302 | RawDrinkingWater.3_10.1016/j.impact.2021.100302 | PMMA | 0.02
RawDrinkingWater_10.1016/j.impact.2021.100302 | RawDrinkingWater.3_10.1016/j.impact.2021.100302 | PP | 0.2
RawDrinkingWater_10.1016/j.impact.2021.100302 | RawDrinkingWater.3_10.1016/j.impact.2021.100302 | PS | 0.05
RawDrinkingWater_10.1016/j.impact.2021.100302 | RawDrinkingWater.3_10.1016/j.impact.2021.100302 | PTT | 0.02
RawDrinkingWater_10.1016/j.impact.2021.100302 | RawDrinkingWater.3_10.1016/j.impact.2021.100302 | PVC | 0.05
RawDrinkingWater_10.1016/j.impact.2021.100302 | RawDrinkingWater.3_10.1016/j.impact.2021.100302 | Other | 0.06
TapWater_10.1016/j.impact.2021.100302 | N/A | PE | 0.267
TapWater_10.1016/j.impact.2021.100302 | N/A | PP | 0.244
TapWater_10.1016/j.impact.2021.100302 | N/A | PE+PP | 0.22
TapWater_10.1016/j.impact.2021.100302 | N/A | PPS | 0.073
TapWater_10.1016/j.impact.2021.100302 | N/A | PS | 0.065
TapWater_10.1016/j.impact.2021.100302 | N/A | PET | 0.033
TapWater_10.1016/j.impact.2021.100302 | N/A | Other | 0.098
RawWater_10.1016/j.impact.2021.100302 | N/A | PET | N/A
RawWater_10.1016/j.impact.2021.100302 | N/A | PE | N/A
RawWater_10.1016/j.impact.2021.100302 | N/A | PP | N/A
RawWater_10.1016/j.impact.2021.100302 | N/A | PAM | N/A
RawWater_10.1016/j.impact.2021.100302 | N/A | Other | N/A
TreatedDrinkingWater2_10.1016/j.impact.2021.100302 | N/A | PET | N/A
TreatedDrinkingWater2_10.1016/j.impact.2021.100302 | N/A | PE | N/A
TreatedDrinkingWater2_10.1016/j.impact.2021.100302 | N/A | PP | N/A
TreatedDrinkingWater2_10.1016/j.impact.2021.100302 | N/A | PAM | N/A
TreatedDrinkingWater2_10.1016/j.impact.2021.100302 | N/A | Other | N/A
Mintenig_10.1007/s11783-021-1492-5 | N/A | PEST | N/A
Mintenig_10.1007/s11783-021-1492-5 | N/A | PVC | N/A
Mintenig_10.1007/s11783-021-1492-5 | N/A | PE | N/A
Mintenig_10.1007/s11783-021-1492-5 | N/A | PA | N/A
Mintenig_10.1007/s11783-021-1492-5 | N/A | ER | N/A
Sarkar_10.1007/s11783-021-1492-5 | N/A | PE | N/A
Sarkar_10.1007/s11783-021-1492-5 | N/A | PP | N/A
Sarkar_10.1007/s11783-021-1492-5 | N/A | PET | N/A
Sarkar_10.1007/s11783-021-1492-5 | N/A | PS | N/A
Johnson_10.1007/s11783-021-1492-5 | N/A | PE | N/A
Johnson_10.1007/s11783-021-1492-5 | N/A | PP | N/A
Dalmau-Soler_10.1007/s11783-021-1492-5 | N/A | PP | N/A
Dalmau-Soler_10.1007/s11783-021-1492-5 | N/A | PEST | N/A
Dalmau-Soler_10.1007/s11783-021-1492-5 | N/A | PS | N/A
Dalmau-Soler_10.1007/s11783-021-1492-5 | N/A | PAN | N/A
Dalmau-Soler_10.1007/s11783-021-1492-5 | N/A | ABS | N/A
Dalmau-Soler_10.1007/s11783-021-1492-5 | N/A | PE | N/A
gallon_brand1.10.3390/environments8120138 | N/A | PET | N/A
gallon_refill3.10.3390/environments8120138 | N/A | LDPE | N/A
Kankanige1.10.1016/j.cotox.2021.09.003 | N/A | PET | 0.284
Kankanige1.10.1016/j.cotox.2021.09.003 | N/A | PE | 0.242
Kankanige1.10.1016/j.cotox.2021.09.003 | N/A | PP | 0.181
Kankanige1.10.1016/j.cotox.2021.09.003 | N/A | PA | 0.072
Kankanige1.10.1016/j.cotox.2021.09.003 | N/A | PVC | 0.044
Kankanige2.10.1016/j.cotox.2021.09.003 | N/A | PET | 0.284
Kankanige2.10.1016/j.cotox.2021.09.003 | N/A | PE | 0.242
Kankanige2.10.1016/j.cotox.2021.09.003 | N/A | PP | 0.181
Kankanige2.10.1016/j.cotox.2021.09.003 | N/A | PA | 0.072
Kankanige2.10.1016/j.cotox.2021.09.003 | N/A | PVC | 0.044
Pivokonsky1.10.1016/j.cotox.2021.09.003 | N/A | CA | N/A
Pivokonsky1.10.1016/j.cotox.2021.09.003 | N/A | PET | N/A
Pivokonsky1.10.1016/j.cotox.2021.09.003 | N/A | PVC | N/A
Pivokonsky1.10.1016/j.cotox.2021.09.003 | N/A | PE | N/A
Pivokonsky1.10.1016/j.cotox.2021.09.003 | N/A | PP | N/A
Pivokonsky1.10.1016/j.cotox.2021.09.003 | N/A | PBA | N/A
Pivokonsky1.10.1016/j.cotox.2021.09.003 | N/A | PTT | N/A
Pivokonsky2.10.1016/j.cotox.2021.09.003 | N/A | PET | N/A
Pivokonsky2.10.1016/j.cotox.2021.09.003 | N/A | PP | N/A
Pivokonsky2.10.1016/j.cotox.2021.09.003 | N/A | PS | N/A
Pivokonsky2.10.1016/j.cotox.2021.09.003 | N/A | PVC | N/A
Kankanige3.10.1016/j.cotox.2021.09.003 | Kankanige3.1.10.1016/j.cotox.2021.09.003 | PET | 0.284
Kankanige3.10.1016/j.cotox.2021.09.003 | Kankanige3.1.10.1016/j.cotox.2021.09.003 | PE | 0.242
Kankanige3.10.1016/j.cotox.2021.09.003 | Kankanige3.1.10.1016/j.cotox.2021.09.003 | PP | 0.181
Kankanige3.10.1016/j.cotox.2021.09.003 | Kankanige3.1.10.1016/j.cotox.2021.09.003 | PA | 0.072
Kankanige3.10.1016/j.cotox.2021.09.003 | Kankanige3.1.10.1016/j.cotox.2021.09.003 | PVC | 0.022
Kankanige3.10.1016/j.cotox.2021.09.003 | Kankanige3.2.10.1016/j.cotox.2021.09.003 | PET | 0.284
Kankanige3.10.1016/j.cotox.2021.09.003 | Kankanige3.2.10.1016/j.cotox.2021.09.003 | PE | 0.242
Kankanige3.10.1016/j.cotox.2021.09.003 | Kankanige3.2.10.1016/j.cotox.2021.09.003 | PP | 0.181
Kankanige3.10.1016/j.cotox.2021.09.003 | Kankanige3.2.10.1016/j.cotox.2021.09.003 | PA | 0.072
Kankanige3.10.1016/j.cotox.2021.09.003 | Kankanige3.2.10.1016/j.cotox.2021.09.003 | PVC | 0.022
Kankanige3.10.1016/j.cotox.2021.09.003 | Kankanige3.3.10.1016/j.cotox.2021.09.003 | PET | 0.284
Kankanige3.10.1016/j.cotox.2021.09.003 | Kankanige3.3.10.1016/j.cotox.2021.09.003 | PE | 0.242
Kankanige3.10.1016/j.cotox.2021.09.003 | Kankanige3.3.10.1016/j.cotox.2021.09.003 | PP | 0.181
Kankanige3.10.1016/j.cotox.2021.09.003 | Kankanige3.3.10.1016/j.cotox.2021.09.003 | PA | 0.072
Kankanige3.10.1016/j.cotox.2021.09.003 | Kankanige3.3.10.1016/j.cotox.2021.09.003 | PVC | 0.022
Kankanige3.10.1016/j.cotox.2021.09.003 | Kankanige3.4.10.1016/j.cotox.2021.09.003 | PET | 0.284
Kankanige3.10.1016/j.cotox.2021.09.003 | Kankanige3.4.10.1016/j.cotox.2021.09.003 | PE | 0.242
Kankanige3.10.1016/j.cotox.2021.09.003 | Kankanige3.4.10.1016/j.cotox.2021.09.003 | PP | 0.181
Kankanige3.10.1016/j.cotox.2021.09.003 | Kankanige3.4.10.1016/j.cotox.2021.09.003 | PA | 0.072
Kankanige3.10.1016/j.cotox.2021.09.003 | Kankanige3.4.10.1016/j.cotox.2021.09.003 | PVC | 0.022
Lao Shann.10.1016/j.jwpe.2020.101884 | N/A | CA | N/A
Lao Shann.10.1016/j.jwpe.2020.101884 | N/A | PVC | N/A
VOSS.10.1016/j.jwpe.2020.101884 | N/A | PE | N/A
VOSS.10.1016/j.jwpe.2020.101884 | N/A | CA | N/A
VOSS.10.1016/j.jwpe.2020.101884 | N/A | PVC | N/A
VOSS.10.1016/j.jwpe.2020.101884 | N/A | PA | N/A
Master_kong.10.1016/j.jwpe.2020.101884 | N/A | PET | N/A
Master_kong.10.1016/j.jwpe.2020.101884 | N/A | CA | N/A
Master_kong.10.1016/j.jwpe.2020.101884 | N/A | PAA | N/A
Kun_Lun_Shan.10.1016/j.jwpe.2020.101884 | N/A | PE | N/A
Kun_Lun_Shan.10.1016/j.jwpe.2020.101884 | N/A | PET | N/A
Kun_Lun_Shan.10.1016/j.jwpe.2020.101884 | N/A | PS | N/A
Kun_Lun_Shan.10.1016/j.jwpe.2020.101884 | N/A | PU | N/A
Kun_Lun_Shan.10.1016/j.jwpe.2020.101884 | N/A | CA | N/A
Wahaha.10.1016/j.jwpe.2020.101884 | N/A | PET | N/A
Wahaha.10.1016/j.jwpe.2020.101884 | N/A | CA | N/A
C'estbon.10.1016/j.jwpe.2020.101884 | N/A | PU | N/A
C'estbon.10.1016/j.jwpe.2020.101884 | N/A | CA | N/A
C'estbon.10.1016/j.jwpe.2020.101884 | N/A | PA | N/A
Run_Tian_Cui10.1016/j.jwpe.2020.101884 | N/A | PE | N/A
Run_Tian_Cui10.1016/j.jwpe.2020.101884 | N/A | PET | N/A
Run_Tian_Cui10.1016/j.jwpe.2020.101884 | N/A | PS | N/A
Run_Tian_Cui10.1016/j.jwpe.2020.101884 | N/A | CA | N/A
Ever_Grande.10.1016/j.jwpe.2020.101884 | N/A | CA | N/A
Ever_Grande.10.1016/j.jwpe.2020.101884 | N/A | PP | N/A
Ocean_AQUA.10.1016/j.jwpe.2020.101884 | N/A | CA | N/A
Ganten_Mineral_Water.10.1016/j.jwpe.2020.101884 | N/A | PE | N/A
Ganten_Mineral_Water.10.1016/j.jwpe.2020.101884 | N/A | PET | N/A
Ganten_Mineral_Water.10.1016/j.jwpe.2020.101884 | N/A | CA | N/A
Nong_Fu.10.1016/j.jwpe.2020.101884 | N/A | CA | N/A
Nong_Fu.10.1016/j.jwpe.2020.101884 | N/A | PAM | N/A
Tibet_Ge_Sang.10.1016/j.jwpe.2020.101884 | N/A | PET | N/A
Tibet_Ge_Sang.10.1016/j.jwpe.2020.101884 | N/A | CA | N/A
ALKAO.UA.10.1016/j.jwpe.2020.101884 | N/A | PE | N/A
ALKAO.UA.10.1016/j.jwpe.2020.101884 | N/A | PET | N/A
ALKAO.UA.10.1016/j.jwpe.2020.101884 | N/A | CA | N/A
Ban_Ma.10.1016/j.jwpe.2020.101884 | N/A | PE | N/A
Ban_Ma.10.1016/j.jwpe.2020.101884 | N/A | CA | N/A
Ban_Ma.10.1016/j.jwpe.2020.101884 | N/A | PA | N/A
Shi_Lin.10.1016/j.jwpe.2020.101884 | N/A | PET | N/A
Shi_Lin.10.1016/j.jwpe.2020.101884 | N/A | CA | N/A
Shi_Lin.10.1016/j.jwpe.2020.101884 | N/A | PA | N/A
LAVA.10.1016/j.jwpe.2020.101884 | N/A | PS | N/A
LAVA.10.1016/j.jwpe.2020.101884 | N/A | CA | N/A
Watsons.10.1016/j.jwpe.2020.101884 | N/A | PET | N/A
Watsons.10.1016/j.jwpe.2020.101884 | N/A | PU | N/A
Watsons.10.1016/j.jwpe.2020.101884 | N/A | CA | N/A
Watsons.10.1016/j.jwpe.2020.101884 | N/A | PA | N/A
Hui_Shan_Gu.10.1016/j.jwpe.2020.101884 | N/A | PS | N/A
Hui_Shan_Gu.10.1016/j.jwpe.2020.101884 | N/A | CA | N/A
Nong_Shi.10.1016/j.jwpe.2020.101884 | N/A | CA | N/A
Nong_Shi.10.1016/j.jwpe.2020.101884 | N/A | PAA | N/A
Jin_Mai_lang.10.1016/j.jwpe.2020.101884 | N/A | PET | N/A
Jin_Mai_lang.10.1016/j.jwpe.2020.101884 | N/A | CA | N/A
Ganten_Purified_Water.10.1016/j.jwpe.2020.101884 | N/A | CA | N/A
Nestle_Pure_Life.10.1016/j.jwpe.2020.101884 | N/A | PE | N/A
Nestle_Pure_Life.10.1016/j.jwpe.2020.101884 | N/A | PET | N/A
Nestle_Pure_Life.10.1016/j.jwpe.2020.101884 | N/A | PS | N/A
Nestle_Pure_Life.10.1016/j.jwpe.2020.101884 | N/A | CA | N/A
Nestle_Pure_Life.10.1016/j.jwpe.2020.101884 | N/A | PAA | N/A
Nestle_Pure_Life.10.1016/j.jwpe.2020.101884 | N/A | PA | N/A
Nestle_Pure_Life.10.1016/j.jwpe.2020.101884 | N/A | PEVA | N/A
Tian_Di_Jing_Hua.10.1016/j.jwpe.2020.101884 | N/A | PU | N/A
Tian_Di_Jing_Hua.10.1016/j.jwpe.2020.101884 | N/A | CA | N/A
Tian_Di_Jing_Hua.10.1016/j.jwpe.2020.101884 | N/A | PAA | N/A
Tian_Di_Jing_Hua.10.1016/j.jwpe.2020.101884 | N/A | PA | N/A
Raw.10.1007/s11356-021-13220-1 | N/A | PE | N/A
Raw.10.1007/s11356-021-13220-1 | N/A | ABS | N/A
Raw.10.1007/s11356-021-13220-1 | N/A | PAN | N/A
Raw.10.1007/s11356-021-13220-1 | N/A | PS | N/A
Raw.10.1007/s11356-021-13220-1 | N/A | PES | N/A
Raw.10.1007/s11356-021-13220-1 | N/A | PP | N/A
Sand.10.1007/s11356-021-13220-1 | N/A | ER | N/A
Sand.10.1007/s11356-021-13220-1 | N/A | PTFE | N/A
Sand.10.1007/s11356-021-13220-1 | N/A | PA | N/A
Sand.10.1007/s11356-021-13220-1 | N/A | AR | N/A
Sand.10.1007/s11356-021-13220-1 | N/A | PAN | N/A
Sand.10.1007/s11356-021-13220-1 | N/A | PES | N/A
Sand.10.1007/s11356-021-13220-1 | N/A | PP | N/A
GAC.10.1007/s11356-021-13220-1 | N/A | ER | N/A
GAC.10.1007/s11356-021-13220-1 | N/A | PTFE | N/A
GAC.10.1007/s11356-021-13220-1 | N/A | PA | N/A
GAC.10.1007/s11356-021-13220-1 | N/A | PAN | N/A
GAC.10.1007/s11356-021-13220-1 | N/A | PES | N/A
GAC.10.1007/s11356-021-13220-1 | N/A | PP | N/A
Reverse_Osmosis.10.1007/s11356-021-13220-1 | N/A | PA | N/A
Reverse_Osmosis.10.1007/s11356-021-13220-1 | N/A | AR | N/A
Reverse_Osmosis.10.1007/s11356-021-13220-1 | N/A | PAN | N/A
Reverse_Osmosis.10.1007/s11356-021-13220-1 | N/A | PS | N/A
Reverse_Osmosis.10.1007/s11356-021-13220-1 | N/A | PES | N/A
Reverse_Osmosis.10.1007/s11356-021-13220-1 | N/A | PP | N/A
Finished.10.1007/s11356-021-13220-1 | N/A | PVA | N/A
Finished.10.1007/s11356-021-13220-1 | N/A | ABS | N/A
Finished.10.1007/s11356-021-13220-1 | N/A | PS | N/A
Finished.10.1007/s11356-021-13220-1 | N/A | PES | N/A
Finished.10.1007/s11356-021-13220-1 | N/A | PP | N/A
Single_PET2.10.1016/j.cofs.2021.02.011 | N/A | PET | N/A
Single_PET2.10.1016/j.cofs.2021.02.011 | N/A | PP | N/A
Single_PET2.10.1016/j.cofs.2021.02.011 | N/A | PE | N/A
Returnable_PET2.10.1016/j.cofs.2021.02.011 | N/A | PET | N/A
Returnable_PET2.10.1016/j.cofs.2021.02.011 | N/A | PP | N/A
Returnable_PET2.10.1016/j.cofs.2021.02.011 | N/A | PE | N/A
Glass2_10.1016/j.cofs.2021.02.011 | N/A | PE | N/A
Glass2_10.1016/j.cofs.2021.02.011 | N/A | PP | N/A
Glass2_10.1016/j.cofs.2021.02.011 | N/A | SBC | N/A
Glass2_10.1016/j.cofs.2021.02.011 | N/A | PET | N/A
Single_PET3.10.1016/j.cofs.2021.02.011 | N/A | PP | N/A
Single_PET3.10.1016/j.cofs.2021.02.011 | N/A | PA | N/A
Single_PET3.10.1016/j.cofs.2021.02.011 | N/A | PS | N/A
Single_PET3.10.1016/j.cofs.2021.02.011 | N/A | PE | N/A
Glass3.10.1016/j.cofs.2021.02.011 | N/A | PEST | N/A
Single_PET5.10.1016/j.cofs.2021.02.011 | N/A | PET | N/A
Single_PET5.10.1016/j.cofs.2021.02.011 | N/A | PE | N/A
Single_PET5.10.1016/j.cofs.2021.02.011 | N/A | PP | N/A
Single_PET5.10.1016/j.cofs.2021.02.011 | N/A | PA | N/A
Glass4.10.1016/j.cofs.2021.02.011 | N/A | PE | N/A
Glass4.10.1016/j.cofs.2021.02.011 | N/A | PP | N/A
Glass4.10.1016/j.cofs.2021.02.011 | N/A | PET | N/A
Milence.10.1016/j.scitotenv.2020.140236 | Milence_Fibers.10.1016/j.scitotenv.2020.140236 | CA | N/A
Milence.10.1016/j.scitotenv.2020.140236 | Milence_Fibers.10.1016/j.scitotenv.2020.140236 | PET | N/A
Milence.10.1016/j.scitotenv.2020.140236 | Milence_Fibers.10.1016/j.scitotenv.2020.140236 | PVC | N/A
Milence.10.1016/j.scitotenv.2020.140236 | Milence_Fibers.10.1016/j.scitotenv.2020.140236 | PE | N/A
Milence.10.1016/j.scitotenv.2020.140236 | Milence_Fibers.10.1016/j.scitotenv.2020.140236 | PBA | N/A
Milence.10.1016/j.scitotenv.2020.140236 | Milence_Fibers.10.1016/j.scitotenv.2020.140236 | PTFE | N/A
Milence.10.1016/j.scitotenv.2020.140236 | Milence_Fragments.10.1016/j.scitotenv.2020.140236 | CA | N/A
Milence.10.1016/j.scitotenv.2020.140236 | Milence_Fragments.10.1016/j.scitotenv.2020.140236 | PET | N/A
Milence.10.1016/j.scitotenv.2020.140236 | Milence_Fragments.10.1016/j.scitotenv.2020.140236 | PVC | N/A
Milence.10.1016/j.scitotenv.2020.140236 | Milence_Fragments.10.1016/j.scitotenv.2020.140236 | PE | N/A
Milence.10.1016/j.scitotenv.2020.140236 | Milence_Fragments.10.1016/j.scitotenv.2020.140236 | PBA | N/A
Milence.10.1016/j.scitotenv.2020.140236 | Milence_Fragments.10.1016/j.scitotenv.2020.140236 | PTFE | N/A
Plzen.10.1016/j.scitotenv.2020.140236 | Plzen_Fibers.10.1016/j.scitotenv.2020.140236 | CA | N/A
Plzen.10.1016/j.scitotenv.2020.140236 | Plzen_Fibers.10.1016/j.scitotenv.2020.140236 | PET | N/A
Plzen.10.1016/j.scitotenv.2020.140236 | Plzen_Fibers.10.1016/j.scitotenv.2020.140236 | PVC | N/A
Plzen.10.1016/j.scitotenv.2020.140236 | Plzen_Fibers.10.1016/j.scitotenv.2020.140236 | PE | N/A
Plzen.10.1016/j.scitotenv.2020.140236 | Plzen_Fibers.10.1016/j.scitotenv.2020.140236 | PP | N/A
Plzen.10.1016/j.scitotenv.2020.140236 | Plzen_Fibers.10.1016/j.scitotenv.2020.140236 | PS | N/A
Plzen.10.1016/j.scitotenv.2020.140236 | Plzen_Fibers.10.1016/j.scitotenv.2020.140236 | other | N/A
Plzen.10.1016/j.scitotenv.2020.140236 | Plzen_Fragments.10.1016/j.scitotenv.2020.140236 | CA | N/A
Plzen.10.1016/j.scitotenv.2020.140236 | Plzen_Fragments.10.1016/j.scitotenv.2020.140236 | PET | N/A
Plzen.10.1016/j.scitotenv.2020.140236 | Plzen_Fragments.10.1016/j.scitotenv.2020.140236 | PVC | N/A
Plzen.10.1016/j.scitotenv.2020.140236 | Plzen_Fragments.10.1016/j.scitotenv.2020.140236 | PE | N/A
Plzen.10.1016/j.scitotenv.2020.140236 | Plzen_Fragments.10.1016/j.scitotenv.2020.140236 | PP | N/A
Plzen.10.1016/j.scitotenv.2020.140236 | Plzen_Fragments.10.1016/j.scitotenv.2020.140236 | PS | N/A
Plzen.10.1016/j.scitotenv.2020.140236 | Plzen_Fragments.10.1016/j.scitotenv.2020.140236 | other | N/A
10.1016/j.chemosphere.2020.126493 | 1.10.1016/j.chemosphere.2020.126493 | PE | 0.267
10.1016/j.chemosphere.2020.126493 | 1.10.1016/j.chemosphere.2020.126493 | PP | 0.244
10.1016/j.chemosphere.2020.126493 | 1.10.1016/j.chemosphere.2020.126493 | PE+PP | 0.22
10.1016/j.chemosphere.2020.126493 | 1.10.1016/j.chemosphere.2020.126493 | PPS | 0.073
10.1016/j.chemosphere.2020.126493 | 1.10.1016/j.chemosphere.2020.126493 | PS | 0.065
10.1016/j.chemosphere.2020.126493 | 1.10.1016/j.chemosphere.2020.126493 | PET | 0.033
10.1016/j.chemosphere.2020.126493 | 1.10.1016/j.chemosphere.2020.126493 | Other | 0.098
10.1016/j.chemosphere.2020.126493 | 2.10.1016/j.chemosphere.2020.126493 | PE | 0.267
10.1016/j.chemosphere.2020.126493 | 2.10.1016/j.chemosphere.2020.126493 | PP | 0.244
10.1016/j.chemosphere.2020.126493 | 2.10.1016/j.chemosphere.2020.126493 | PE+PP | 0.22
10.1016/j.chemosphere.2020.126493 | 2.10.1016/j.chemosphere.2020.126493 | PPS | 0.073
10.1016/j.chemosphere.2020.126493 | 2.10.1016/j.chemosphere.2020.126493 | PS | 0.065
10.1016/j.chemosphere.2020.126493 | 2.10.1016/j.chemosphere.2020.126493 | PET | 0.033
10.1016/j.chemosphere.2020.126493 | 2.10.1016/j.chemosphere.2020.126493 | Other | 0.098
10.1016/j.chemosphere.2020.126493 | 3.10.1016/j.chemosphere.2020.126493 | PE | 0.267
10.1016/j.chemosphere.2020.126493 | 3.10.1016/j.chemosphere.2020.126493 | PP | 0.244
10.1016/j.chemosphere.2020.126493 | 3.10.1016/j.chemosphere.2020.126493 | PE+PP | 0.22
10.1016/j.chemosphere.2020.126493 | 3.10.1016/j.chemosphere.2020.126493 | PPS | 0.073
10.1016/j.chemosphere.2020.126493 | 3.10.1016/j.chemosphere.2020.126493 | PS | 0.065
10.1016/j.chemosphere.2020.126493 | 3.10.1016/j.chemosphere.2020.126493 | PET | 0.033
10.1016/j.chemosphere.2020.126493 | 3.10.1016/j.chemosphere.2020.126493 | Other | 0.098
10.1016/j.chemosphere.2020.126493 | 4.10.1016/j.chemosphere.2020.126493 | PE | 0.267
10.1016/j.chemosphere.2020.126493 | 4.10.1016/j.chemosphere.2020.126493 | PP | 0.244
10.1016/j.chemosphere.2020.126493 | 4.10.1016/j.chemosphere.2020.126493 | PE+PP | 0.22
10.1016/j.chemosphere.2020.126493 | 4.10.1016/j.chemosphere.2020.126493 | PPS | 0.073
10.1016/j.chemosphere.2020.126493 | 4.10.1016/j.chemosphere.2020.126493 | PS | 0.065
10.1016/j.chemosphere.2020.126493 | 4.10.1016/j.chemosphere.2020.126493 | PET | 0.033
10.1016/j.chemosphere.2020.126493 | 4.10.1016/j.chemosphere.2020.126493 | Other | 0.098
10.1016/j.chemosphere.2020.126493 | 5.10.1016/j.chemosphere.2020.126493 | PE | 0.267
10.1016/j.chemosphere.2020.126493 | 5.10.1016/j.chemosphere.2020.126493 | PP | 0.244
10.1016/j.chemosphere.2020.126493 | 5.10.1016/j.chemosphere.2020.126493 | PE+PP | 0.22
10.1016/j.chemosphere.2020.126493 | 5.10.1016/j.chemosphere.2020.126493 | PPS | 0.073
10.1016/j.chemosphere.2020.126493 | 5.10.1016/j.chemosphere.2020.126493 | PS | 0.065
10.1016/j.chemosphere.2020.126493 | 5.10.1016/j.chemosphere.2020.126493 | PET | 0.033
10.1016/j.chemosphere.2020.126493 | 5.10.1016/j.chemosphere.2020.126493 | Other | 0.098
10.1016/j.chemosphere.2020.126493 | 6.10.1016/j.chemosphere.2020.126493 | PE | 0.267
10.1016/j.chemosphere.2020.126493 | 6.10.1016/j.chemosphere.2020.126493 | PP | 0.244
10.1016/j.chemosphere.2020.126493 | 6.10.1016/j.chemosphere.2020.126493 | PE+PP | 0.22
10.1016/j.chemosphere.2020.126493 | 6.10.1016/j.chemosphere.2020.126493 | PPS | 0.073
10.1016/j.chemosphere.2020.126493 | 6.10.1016/j.chemosphere.2020.126493 | PS | 0.065
10.1016/j.chemosphere.2020.126493 | 6.10.1016/j.chemosphere.2020.126493 | PET | 0.033
10.1016/j.chemosphere.2020.126493 | 6.10.1016/j.chemosphere.2020.126493 | Other | 0.098
10.1016/j.chemosphere.2020.126493 | 7.10.1016/j.chemosphere.2020.126493 | PE | 0.267
10.1016/j.chemosphere.2020.126493 | 7.10.1016/j.chemosphere.2020.126493 | PP | 0.244
10.1016/j.chemosphere.2020.126493 | 7.10.1016/j.chemosphere.2020.126493 | PE+PP | 0.22
10.1016/j.chemosphere.2020.126493 | 7.10.1016/j.chemosphere.2020.126493 | PPS | 0.073
10.1016/j.chemosphere.2020.126493 | 7.10.1016/j.chemosphere.2020.126493 | PS | 0.065
10.1016/j.chemosphere.2020.126493 | 7.10.1016/j.chemosphere.2020.126493 | PET | 0.033
10.1016/j.chemosphere.2020.126493 | 7.10.1016/j.chemosphere.2020.126493 | Other | 0.098
10.1016/j.chemosphere.2020.126493 | 8.10.1016/j.chemosphere.2020.126493 | PE | 0.267
10.1016/j.chemosphere.2020.126493 | 8.10.1016/j.chemosphere.2020.126493 | PP | 0.244
10.1016/j.chemosphere.2020.126493 | 8.10.1016/j.chemosphere.2020.126493 | PE+PP | 0.22
10.1016/j.chemosphere.2020.126493 | 8.10.1016/j.chemosphere.2020.126493 | PPS | 0.073
10.1016/j.chemosphere.2020.126493 | 8.10.1016/j.chemosphere.2020.126493 | PS | 0.065
10.1016/j.chemosphere.2020.126493 | 8.10.1016/j.chemosphere.2020.126493 | PET | 0.033
10.1016/j.chemosphere.2020.126493 | 8.10.1016/j.chemosphere.2020.126493 | Other | 0.098
10.1016/j.chemosphere.2020.126493 | 9.10.1016/j.chemosphere.2020.126493 | PE | 0.267
10.1016/j.chemosphere.2020.126493 | 9.10.1016/j.chemosphere.2020.126493 | PP | 0.244
10.1016/j.chemosphere.2020.126493 | 9.10.1016/j.chemosphere.2020.126493 | PE+PP | 0.22
10.1016/j.chemosphere.2020.126493 | 9.10.1016/j.chemosphere.2020.126493 | PPS | 0.073
10.1016/j.chemosphere.2020.126493 | 9.10.1016/j.chemosphere.2020.126493 | PS | 0.065
10.1016/j.chemosphere.2020.126493 | 9.10.1016/j.chemosphere.2020.126493 | PET | 0.033
10.1016/j.chemosphere.2020.126493 | 9.10.1016/j.chemosphere.2020.126493 | Other | 0.098
10.1016/j.chemosphere.2020.126493 | 10.10.1016/j.chemosphere.2020.126493 | PE | 0.267
10.1016/j.chemosphere.2020.126493 | 10.10.1016/j.chemosphere.2020.126493 | PP | 0.244
10.1016/j.chemosphere.2020.126493 | 10.10.1016/j.chemosphere.2020.126493 | PE+PP | 0.22
10.1016/j.chemosphere.2020.126493 | 10.10.1016/j.chemosphere.2020.126493 | PPS | 0.073
10.1016/j.chemosphere.2020.126493 | 10.10.1016/j.chemosphere.2020.126493 | PS | 0.065
10.1016/j.chemosphere.2020.126493 | 10.10.1016/j.chemosphere.2020.126493 | PET | 0.033
10.1016/j.chemosphere.2020.126493 | 10.10.1016/j.chemosphere.2020.126493 | Other | 0.098
10.1016/j.chemosphere.2020.126493 | 11.10.1016/j.chemosphere.2020.126493 | PE | 0.267
10.1016/j.chemosphere.2020.126493 | 11.10.1016/j.chemosphere.2020.126493 | PP | 0.244
10.1016/j.chemosphere.2020.126493 | 11.10.1016/j.chemosphere.2020.126493 | PE+PP | 0.22
10.1016/j.chemosphere.2020.126493 | 11.10.1016/j.chemosphere.2020.126493 | PPS | 0.073
10.1016/j.chemosphere.2020.126493 | 11.10.1016/j.chemosphere.2020.126493 | PS | 0.065
10.1016/j.chemosphere.2020.126493 | 11.10.1016/j.chemosphere.2020.126493 | PET | 0.033
10.1016/j.chemosphere.2020.126493 | 11.10.1016/j.chemosphere.2020.126493 | Other | 0.098
10.1016/j.chemosphere.2020.126493 | 12.10.1016/j.chemosphere.2020.126493 | PE | 0.267
10.1016/j.chemosphere.2020.126493 | 12.10.1016/j.chemosphere.2020.126493 | PP | 0.244
10.1016/j.chemosphere.2020.126493 | 12.10.1016/j.chemosphere.2020.126493 | PE+PP | 0.22
10.1016/j.chemosphere.2020.126493 | 12.10.1016/j.chemosphere.2020.126493 | PPS | 0.073
10.1016/j.chemosphere.2020.126493 | 12.10.1016/j.chemosphere.2020.126493 | PS | 0.065
10.1016/j.chemosphere.2020.126493 | 12.10.1016/j.chemosphere.2020.126493 | PET | 0.033
10.1016/j.chemosphere.2020.126493 | 12.10.1016/j.chemosphere.2020.126493 | Other | 0.098
10.1016/j.chemosphere.2020.126493 | 13.10.1016/j.chemosphere.2020.126493 | PE | 0.267
10.1016/j.chemosphere.2020.126493 | 13.10.1016/j.chemosphere.2020.126493 | PP | 0.244
10.1016/j.chemosphere.2020.126493 | 13.10.1016/j.chemosphere.2020.126493 | PE+PP | 0.22
10.1016/j.chemosphere.2020.126493 | 13.10.1016/j.chemosphere.2020.126493 | PPS | 0.073
10.1016/j.chemosphere.2020.126493 | 13.10.1016/j.chemosphere.2020.126493 | PS | 0.065
10.1016/j.chemosphere.2020.126493 | 13.10.1016/j.chemosphere.2020.126493 | PET | 0.033
10.1016/j.chemosphere.2020.126493 | 13.10.1016/j.chemosphere.2020.126493 | Other | 0.098
10.1016/j.chemosphere.2020.126493 | 14.10.1016/j.chemosphere.2020.126493 | PE | 0.267
10.1016/j.chemosphere.2020.126493 | 14.10.1016/j.chemosphere.2020.126493 | PP | 0.244
10.1016/j.chemosphere.2020.126493 | 14.10.1016/j.chemosphere.2020.126493 | PE+PP | 0.22
10.1016/j.chemosphere.2020.126493 | 14.10.1016/j.chemosphere.2020.126493 | PPS | 0.073
10.1016/j.chemosphere.2020.126493 | 14.10.1016/j.chemosphere.2020.126493 | PS | 0.065
10.1016/j.chemosphere.2020.126493 | 14.10.1016/j.chemosphere.2020.126493 | PET | 0.033
10.1016/j.chemosphere.2020.126493 | 14.10.1016/j.chemosphere.2020.126493 | Other | 0.098
10.1016/j.chemosphere.2020.126493 | 15.10.1016/j.chemosphere.2020.126493 | PE | 0.267
10.1016/j.chemosphere.2020.126493 | 15.10.1016/j.chemosphere.2020.126493 | PP | 0.244
10.1016/j.chemosphere.2020.126493 | 15.10.1016/j.chemosphere.2020.126493 | PE+PP | 0.22
10.1016/j.chemosphere.2020.126493 | 15.10.1016/j.chemosphere.2020.126493 | PPS | 0.073
10.1016/j.chemosphere.2020.126493 | 15.10.1016/j.chemosphere.2020.126493 | PS | 0.065
10.1016/j.chemosphere.2020.126493 | 15.10.1016/j.chemosphere.2020.126493 | PET | 0.033
10.1016/j.chemosphere.2020.126493 | 15.10.1016/j.chemosphere.2020.126493 | Other | 0.098
10.1016/j.chemosphere.2020.126493 | 16.10.1016/j.chemosphere.2020.126493 | PE | 0.267
10.1016/j.chemosphere.2020.126493 | 16.10.1016/j.chemosphere.2020.126493 | PP | 0.244
10.1016/j.chemosphere.2020.126493 | 16.10.1016/j.chemosphere.2020.126493 | PE+PP | 0.22
10.1016/j.chemosphere.2020.126493 | 16.10.1016/j.chemosphere.2020.126493 | PPS | 0.073
10.1016/j.chemosphere.2020.126493 | 16.10.1016/j.chemosphere.2020.126493 | PS | 0.065
10.1016/j.chemosphere.2020.126493 | 16.10.1016/j.chemosphere.2020.126493 | PET | 0.033
10.1016/j.chemosphere.2020.126493 | 16.10.1016/j.chemosphere.2020.126493 | Other | 0.098
10.1016/j.chemosphere.2020.126493 | 17.10.1016/j.chemosphere.2020.126493 | PE | 0.267
10.1016/j.chemosphere.2020.126493 | 17.10.1016/j.chemosphere.2020.126493 | PP | 0.244
10.1016/j.chemosphere.2020.126493 | 17.10.1016/j.chemosphere.2020.126493 | PE+PP | 0.22
10.1016/j.chemosphere.2020.126493 | 17.10.1016/j.chemosphere.2020.126493 | PPS | 0.073
10.1016/j.chemosphere.2020.126493 | 17.10.1016/j.chemosphere.2020.126493 | PS | 0.065
10.1016/j.chemosphere.2020.126493 | 17.10.1016/j.chemosphere.2020.126493 | PET | 0.033
10.1016/j.chemosphere.2020.126493 | 17.10.1016/j.chemosphere.2020.126493 | Other | 0.098
10.1016/j.chemosphere.2020.126493 | 18.10.1016/j.chemosphere.2020.126493 | PE | 0.267
10.1016/j.chemosphere.2020.126493 | 18.10.1016/j.chemosphere.2020.126493 | PP | 0.244
10.1016/j.chemosphere.2020.126493 | 18.10.1016/j.chemosphere.2020.126493 | PE+PP | 0.22
10.1016/j.chemosphere.2020.126493 | 18.10.1016/j.chemosphere.2020.126493 | PPS | 0.073
10.1016/j.chemosphere.2020.126493 | 18.10.1016/j.chemosphere.2020.126493 | PS | 0.065
10.1016/j.chemosphere.2020.126493 | 18.10.1016/j.chemosphere.2020.126493 | PET | 0.033
10.1016/j.chemosphere.2020.126493 | 18.10.1016/j.chemosphere.2020.126493 | Other | 0.098
10.1016/j.chemosphere.2020.126493 | 19.10.1016/j.chemosphere.2020.126493 | PE | 0.267
10.1016/j.chemosphere.2020.126493 | 19.10.1016/j.chemosphere.2020.126493 | PP | 0.244
10.1016/j.chemosphere.2020.126493 | 19.10.1016/j.chemosphere.2020.126493 | PE+PP | 0.22
10.1016/j.chemosphere.2020.126493 | 19.10.1016/j.chemosphere.2020.126493 | PPS | 0.073
10.1016/j.chemosphere.2020.126493 | 19.10.1016/j.chemosphere.2020.126493 | PS | 0.065
10.1016/j.chemosphere.2020.126493 | 19.10.1016/j.chemosphere.2020.126493 | PET | 0.033
10.1016/j.chemosphere.2020.126493 | 19.10.1016/j.chemosphere.2020.126493 | Other | 0.098
10.1016/j.chemosphere.2020.126493 | 20.10.1016/j.chemosphere.2020.126493 | PE | 0.267
10.1016/j.chemosphere.2020.126493 | 20.10.1016/j.chemosphere.2020.126493 | PP | 0.244
10.1016/j.chemosphere.2020.126493 | 20.10.1016/j.chemosphere.2020.126493 | PE+PP | 0.22
10.1016/j.chemosphere.2020.126493 | 20.10.1016/j.chemosphere.2020.126493 | PPS | 0.073
10.1016/j.chemosphere.2020.126493 | 20.10.1016/j.chemosphere.2020.126493 | PS | 0.065
10.1016/j.chemosphere.2020.126493 | 20.10.1016/j.chemosphere.2020.126493 | PET | 0.033
10.1016/j.chemosphere.2020.126493 | 20.10.1016/j.chemosphere.2020.126493 | Other | 0.098
10.1016/j.chemosphere.2020.126493 | 21.10.1016/j.chemosphere.2020.126493 | PE | 0.267
10.1016/j.chemosphere.2020.126493 | 21.10.1016/j.chemosphere.2020.126493 | PP | 0.244
10.1016/j.chemosphere.2020.126493 | 21.10.1016/j.chemosphere.2020.126493 | PE+PP | 0.22
10.1016/j.chemosphere.2020.126493 | 21.10.1016/j.chemosphere.2020.126493 | PPS | 0.073
10.1016/j.chemosphere.2020.126493 | 21.10.1016/j.chemosphere.2020.126493 | PS | 0.065
10.1016/j.chemosphere.2020.126493 | 21.10.1016/j.chemosphere.2020.126493 | PET | 0.033
10.1016/j.chemosphere.2020.126493 | 21.10.1016/j.chemosphere.2020.126493 | Other | 0.098
10.1016/j.chemosphere.2020.126493 | 22.10.1016/j.chemosphere.2020.126493 | PE | 0.267
10.1016/j.chemosphere.2020.126493 | 22.10.1016/j.chemosphere.2020.126493 | PP | 0.244
10.1016/j.chemosphere.2020.126493 | 22.10.1016/j.chemosphere.2020.126493 | PE+PP | 0.22
10.1016/j.chemosphere.2020.126493 | 22.10.1016/j.chemosphere.2020.126493 | PPS | 0.073
10.1016/j.chemosphere.2020.126493 | 22.10.1016/j.chemosphere.2020.126493 | PS | 0.065
10.1016/j.chemosphere.2020.126493 | 22.10.1016/j.chemosphere.2020.126493 | PET | 0.033
10.1016/j.chemosphere.2020.126493 | 22.10.1016/j.chemosphere.2020.126493 | Other | 0.098
10.1016/j.chemosphere.2020.126493 | 23.10.1016/j.chemosphere.2020.126493 | PE | 0.267
10.1016/j.chemosphere.2020.126493 | 23.10.1016/j.chemosphere.2020.126493 | PP | 0.244
10.1016/j.chemosphere.2020.126493 | 23.10.1016/j.chemosphere.2020.126493 | PE+PP | 0.22
10.1016/j.chemosphere.2020.126493 | 23.10.1016/j.chemosphere.2020.126493 | PPS | 0.073
10.1016/j.chemosphere.2020.126493 | 23.10.1016/j.chemosphere.2020.126493 | PS | 0.065
10.1016/j.chemosphere.2020.126493 | 23.10.1016/j.chemosphere.2020.126493 | PET | 0.033
10.1016/j.chemosphere.2020.126493 | 23.10.1016/j.chemosphere.2020.126493 | Other | 0.098
10.1016/j.chemosphere.2020.126493 | 24.10.1016/j.chemosphere.2020.126493 | PE | 0.267
10.1016/j.chemosphere.2020.126493 | 24.10.1016/j.chemosphere.2020.126493 | PP | 0.244
10.1016/j.chemosphere.2020.126493 | 24.10.1016/j.chemosphere.2020.126493 | PE+PP | 0.22
10.1016/j.chemosphere.2020.126493 | 24.10.1016/j.chemosphere.2020.126493 | PPS | 0.073
10.1016/j.chemosphere.2020.126493 | 24.10.1016/j.chemosphere.2020.126493 | PS | 0.065
10.1016/j.chemosphere.2020.126493 | 24.10.1016/j.chemosphere.2020.126493 | PET | 0.033
10.1016/j.chemosphere.2020.126493 | 24.10.1016/j.chemosphere.2020.126493 | Other | 0.098
10.1016/j.chemosphere.2020.126493 | 25.10.1016/j.chemosphere.2020.126493 | PE | 0.267
10.1016/j.chemosphere.2020.126493 | 25.10.1016/j.chemosphere.2020.126493 | PP | 0.244
10.1016/j.chemosphere.2020.126493 | 25.10.1016/j.chemosphere.2020.126493 | PE+PP | 0.22
10.1016/j.chemosphere.2020.126493 | 25.10.1016/j.chemosphere.2020.126493 | PPS | 0.073
10.1016/j.chemosphere.2020.126493 | 25.10.1016/j.chemosphere.2020.126493 | PS | 0.065
10.1016/j.chemosphere.2020.126493 | 25.10.1016/j.chemosphere.2020.126493 | PET | 0.033
10.1016/j.chemosphere.2020.126493 | 25.10.1016/j.chemosphere.2020.126493 | Other | 0.098
10.1016/j.chemosphere.2020.126493 | 26.10.1016/j.chemosphere.2020.126493 | PE | 0.267
10.1016/j.chemosphere.2020.126493 | 26.10.1016/j.chemosphere.2020.126493 | PP | 0.244
10.1016/j.chemosphere.2020.126493 | 26.10.1016/j.chemosphere.2020.126493 | PE+PP | 0.22
10.1016/j.chemosphere.2020.126493 | 26.10.1016/j.chemosphere.2020.126493 | PPS | 0.073
10.1016/j.chemosphere.2020.126493 | 26.10.1016/j.chemosphere.2020.126493 | PS | 0.065
10.1016/j.chemosphere.2020.126493 | 26.10.1016/j.chemosphere.2020.126493 | PET | 0.033
10.1016/j.chemosphere.2020.126493 | 26.10.1016/j.chemosphere.2020.126493 | Other | 0.098
10.1016/j.chemosphere.2020.126493 | 27.10.1016/j.chemosphere.2020.126493 | PE | 0.267
10.1016/j.chemosphere.2020.126493 | 27.10.1016/j.chemosphere.2020.126493 | PP | 0.244
10.1016/j.chemosphere.2020.126493 | 27.10.1016/j.chemosphere.2020.126493 | PE+PP | 0.22
10.1016/j.chemosphere.2020.126493 | 27.10.1016/j.chemosphere.2020.126493 | PPS | 0.073
10.1016/j.chemosphere.2020.126493 | 27.10.1016/j.chemosphere.2020.126493 | PS | 0.065
10.1016/j.chemosphere.2020.126493 | 27.10.1016/j.chemosphere.2020.126493 | PET | 0.033
10.1016/j.chemosphere.2020.126493 | 27.10.1016/j.chemosphere.2020.126493 | Other | 0.098
10.1016/j.chemosphere.2020.126493 | 28.10.1016/j.chemosphere.2020.126493 | PE | 0.267
10.1016/j.chemosphere.2020.126493 | 28.10.1016/j.chemosphere.2020.126493 | PP | 0.244
10.1016/j.chemosphere.2020.126493 | 28.10.1016/j.chemosphere.2020.126493 | PE+PP | 0.22
10.1016/j.chemosphere.2020.126493 | 28.10.1016/j.chemosphere.2020.126493 | PPS | 0.073
10.1016/j.chemosphere.2020.126493 | 28.10.1016/j.chemosphere.2020.126493 | PS | 0.065
10.1016/j.chemosphere.2020.126493 | 28.10.1016/j.chemosphere.2020.126493 | PET | 0.033
10.1016/j.chemosphere.2020.126493 | 28.10.1016/j.chemosphere.2020.126493 | Other | 0.098
10.1016/j.chemosphere.2020.126493 | 29.10.1016/j.chemosphere.2020.126493 | PE | 0.267
10.1016/j.chemosphere.2020.126493 | 29.10.1016/j.chemosphere.2020.126493 | PP | 0.244
10.1016/j.chemosphere.2020.126493 | 29.10.1016/j.chemosphere.2020.126493 | PE+PP | 0.22
10.1016/j.chemosphere.2020.126493 | 29.10.1016/j.chemosphere.2020.126493 | PPS | 0.073
10.1016/j.chemosphere.2020.126493 | 29.10.1016/j.chemosphere.2020.126493 | PS | 0.065
10.1016/j.chemosphere.2020.126493 | 29.10.1016/j.chemosphere.2020.126493 | PET | 0.033
10.1016/j.chemosphere.2020.126493 | 29.10.1016/j.chemosphere.2020.126493 | Other | 0.098
10.1016/j.chemosphere.2020.126493 | 30.10.1016/j.chemosphere.2020.126493 | PE | 0.267
10.1016/j.chemosphere.2020.126493 | 30.10.1016/j.chemosphere.2020.126493 | PP | 0.244
10.1016/j.chemosphere.2020.126493 | 30.10.1016/j.chemosphere.2020.126493 | PE+PP | 0.22
10.1016/j.chemosphere.2020.126493 | 30.10.1016/j.chemosphere.2020.126493 | PPS | 0.073
10.1016/j.chemosphere.2020.126493 | 30.10.1016/j.chemosphere.2020.126493 | PS | 0.065
10.1016/j.chemosphere.2020.126493 | 30.10.1016/j.chemosphere.2020.126493 | PET | 0.033
10.1016/j.chemosphere.2020.126493 | 30.10.1016/j.chemosphere.2020.126493 | Other | 0.098
10.1016/j.chemosphere.2020.126493 | 31.10.1016/j.chemosphere.2020.126493 | PE | 0.267
10.1016/j.chemosphere.2020.126493 | 31.10.1016/j.chemosphere.2020.126493 | PP | 0.244
10.1016/j.chemosphere.2020.126493 | 31.10.1016/j.chemosphere.2020.126493 | PE+PP | 0.22
10.1016/j.chemosphere.2020.126493 | 31.10.1016/j.chemosphere.2020.126493 | PPS | 0.073
10.1016/j.chemosphere.2020.126493 | 31.10.1016/j.chemosphere.2020.126493 | PS | 0.065
10.1016/j.chemosphere.2020.126493 | 31.10.1016/j.chemosphere.2020.126493 | PET | 0.033
10.1016/j.chemosphere.2020.126493 | 31.10.1016/j.chemosphere.2020.126493 | Other | 0.098
10.1016/j.chemosphere.2020.126493 | 32.10.1016/j.chemosphere.2020.126493 | PE | 0.267
10.1016/j.chemosphere.2020.126493 | 32.10.1016/j.chemosphere.2020.126493 | PP | 0.244
10.1016/j.chemosphere.2020.126493 | 32.10.1016/j.chemosphere.2020.126493 | PE+PP | 0.22
10.1016/j.chemosphere.2020.126493 | 32.10.1016/j.chemosphere.2020.126493 | PPS | 0.073
10.1016/j.chemosphere.2020.126493 | 32.10.1016/j.chemosphere.2020.126493 | PS | 0.065
10.1016/j.chemosphere.2020.126493 | 32.10.1016/j.chemosphere.2020.126493 | PET | 0.033
10.1016/j.chemosphere.2020.126493 | 32.10.1016/j.chemosphere.2020.126493 | Other | 0.098
10.1016/j.chemosphere.2020.126493 | 33.10.1016/j.chemosphere.2020.126493 | PE | 0.267
10.1016/j.chemosphere.2020.126493 | 33.10.1016/j.chemosphere.2020.126493 | PP | 0.244
10.1016/j.chemosphere.2020.126493 | 33.10.1016/j.chemosphere.2020.126493 | PE+PP | 0.22
10.1016/j.chemosphere.2020.126493 | 33.10.1016/j.chemosphere.2020.126493 | PPS | 0.073
10.1016/j.chemosphere.2020.126493 | 33.10.1016/j.chemosphere.2020.126493 | PS | 0.065
10.1016/j.chemosphere.2020.126493 | 33.10.1016/j.chemosphere.2020.126493 | PET | 0.033
10.1016/j.chemosphere.2020.126493 | 33.10.1016/j.chemosphere.2020.126493 | Other | 0.098
10.1016/j.chemosphere.2020.126493 | 34.10.1016/j.chemosphere.2020.126493 | PE | 0.267
10.1016/j.chemosphere.2020.126493 | 34.10.1016/j.chemosphere.2020.126493 | PP | 0.244
10.1016/j.chemosphere.2020.126493 | 34.10.1016/j.chemosphere.2020.126493 | PE+PP | 0.22
10.1016/j.chemosphere.2020.126493 | 34.10.1016/j.chemosphere.2020.126493 | PPS | 0.073
10.1016/j.chemosphere.2020.126493 | 34.10.1016/j.chemosphere.2020.126493 | PS | 0.065
10.1016/j.chemosphere.2020.126493 | 34.10.1016/j.chemosphere.2020.126493 | PET | 0.033
10.1016/j.chemosphere.2020.126493 | 34.10.1016/j.chemosphere.2020.126493 | Other | 0.098
10.1016/j.chemosphere.2020.126493 | 35.10.1016/j.chemosphere.2020.126493 | PE | 0.267
10.1016/j.chemosphere.2020.126493 | 35.10.1016/j.chemosphere.2020.126493 | PP | 0.244
10.1016/j.chemosphere.2020.126493 | 35.10.1016/j.chemosphere.2020.126493 | PE+PP | 0.22
10.1016/j.chemosphere.2020.126493 | 35.10.1016/j.chemosphere.2020.126493 | PPS | 0.073
10.1016/j.chemosphere.2020.126493 | 35.10.1016/j.chemosphere.2020.126493 | PS | 0.065
10.1016/j.chemosphere.2020.126493 | 35.10.1016/j.chemosphere.2020.126493 | PET | 0.033
10.1016/j.chemosphere.2020.126493 | 35.10.1016/j.chemosphere.2020.126493 | Other | 0.098
10.1016/j.chemosphere.2020.126493 | 36.10.1016/j.chemosphere.2020.126493 | PE | 0.267
10.1016/j.chemosphere.2020.126493 | 36.10.1016/j.chemosphere.2020.126493 | PP | 0.244
10.1016/j.chemosphere.2020.126493 | 36.10.1016/j.chemosphere.2020.126493 | PE+PP | 0.22
10.1016/j.chemosphere.2020.126493 | 36.10.1016/j.chemosphere.2020.126493 | PPS | 0.073
10.1016/j.chemosphere.2020.126493 | 36.10.1016/j.chemosphere.2020.126493 | PS | 0.065
10.1016/j.chemosphere.2020.126493 | 36.10.1016/j.chemosphere.2020.126493 | PET | 0.033
10.1016/j.chemosphere.2020.126493 | 36.10.1016/j.chemosphere.2020.126493 | Other | 0.098
10.1016/j.chemosphere.2020.126493 | 37.10.1016/j.chemosphere.2020.126493 | PE | 0.267
10.1016/j.chemosphere.2020.126493 | 37.10.1016/j.chemosphere.2020.126493 | PP | 0.244
10.1016/j.chemosphere.2020.126493 | 37.10.1016/j.chemosphere.2020.126493 | PE+PP | 0.22
10.1016/j.chemosphere.2020.126493 | 37.10.1016/j.chemosphere.2020.126493 | PPS | 0.073
10.1016/j.chemosphere.2020.126493 | 37.10.1016/j.chemosphere.2020.126493 | PS | 0.065
10.1016/j.chemosphere.2020.126493 | 37.10.1016/j.chemosphere.2020.126493 | PET | 0.033
10.1016/j.chemosphere.2020.126493 | 37.10.1016/j.chemosphere.2020.126493 | Other | 0.098
10.1016/j.chemosphere.2020.126493 | 38.10.1016/j.chemosphere.2020.126493 | PE | 0.267
10.1016/j.chemosphere.2020.126493 | 38.10.1016/j.chemosphere.2020.126493 | PP | 0.244
10.1016/j.chemosphere.2020.126493 | 38.10.1016/j.chemosphere.2020.126493 | PE+PP | 0.22
10.1016/j.chemosphere.2020.126493 | 38.10.1016/j.chemosphere.2020.126493 | PPS | 0.073
10.1016/j.chemosphere.2020.126493 | 38.10.1016/j.chemosphere.2020.126493 | PS | 0.065
10.1016/j.chemosphere.2020.126493 | 38.10.1016/j.chemosphere.2020.126493 | PET | 0.033
10.1016/j.chemosphere.2020.126493 | 38.10.1016/j.chemosphere.2020.126493 | Other | 0.098
Finished.10.1016/j.scitotenv.2019.134520 | N/A | PET | 0.5220667
Finished.10.1016/j.scitotenv.2019.134520 | N/A | PE | 0.1345533
Finished.10.1016/j.scitotenv.2019.134520 | N/A | PPE | 0.1345533
Finished.10.1016/j.scitotenv.2019.134520 | N/A | PA | 0.1205597
Finished.10.1016/j.scitotenv.2019.134520 | N/A | Other | 0.08826695
April_DWTP.10.1007/s11356-021-13769-x | N/A | Other | N/A
April_DWTP.10.1007/s11356-021-13769-x | N/A | PA | N/A
April_DWTP.10.1007/s11356-021-13769-x | N/A | PVC | N/A
April_DWTP.10.1007/s11356-021-13769-x | N/A | PP | N/A
April_DWTP.10.1007/s11356-021-13769-x | N/A | PET | N/A
April_DWTP.10.1007/s11356-021-13769-x | N/A | PE | N/A
April_Tap.10.1007/s11356-021-13769-x | N/A | Other | N/A
April_Tap.10.1007/s11356-021-13769-x | N/A | PA | N/A
April_Tap.10.1007/s11356-021-13769-x | N/A | PVC | N/A
April_Tap.10.1007/s11356-021-13769-x | N/A | PP | N/A
April_Tap.10.1007/s11356-021-13769-x | N/A | PET | N/A
April_Tap.10.1007/s11356-021-13769-x | N/A | PE | N/A
May_DWTP.10.1007/s11356-021-13769-x | N/A | Other | N/A
May_DWTP.10.1007/s11356-021-13769-x | N/A | PA | N/A
May_DWTP.10.1007/s11356-021-13769-x | N/A | PVC | N/A
May_DWTP.10.1007/s11356-021-13769-x | N/A | PP | N/A
May_DWTP.10.1007/s11356-021-13769-x | N/A | PET | N/A
May_DWTP.10.1007/s11356-021-13769-x | N/A | PE | N/A
May_Tap.10.1007/s11356-021-13769-x | N/A | Other | N/A
May_Tap.10.1007/s11356-021-13769-x | N/A | PA | N/A
May_Tap.10.1007/s11356-021-13769-x | N/A | PVC | N/A
May_Tap.10.1007/s11356-021-13769-x | N/A | PP | N/A
May_Tap.10.1007/s11356-021-13769-x | N/A | PET | N/A
May_Tap.10.1007/s11356-021-13769-x | N/A | PE | N/A
June_DWTP.10.1007/s11356-021-13769-x | N/A | Other | N/A
June_DWTP.10.1007/s11356-021-13769-x | N/A | PVC | N/A
June_DWTP.10.1007/s11356-021-13769-x | N/A | PP | N/A
June_DWTP.10.1007/s11356-021-13769-x | N/A | PET | N/A
June_DWTP.10.1007/s11356-021-13769-x | N/A | PE | N/A
June_Tap.10.1007/s11356-021-13769-x | N/A | Other | N/A
June_Tap.10.1007/s11356-021-13769-x | N/A | PVC | N/A
June_Tap.10.1007/s11356-021-13769-x | N/A | PP | N/A
June_Tap.10.1007/s11356-021-13769-x | N/A | PET | N/A
June_Tap.10.1007/s11356-021-13769-x | N/A | PE | N/A
July_DWTP.10.1007/s11356-021-13769-x | N/A | Other | N/A
July_DWTP.10.1007/s11356-021-13769-x | N/A | PA | N/A
July_DWTP.10.1007/s11356-021-13769-x | N/A | PVC | N/A
July_DWTP.10.1007/s11356-021-13769-x | N/A | PP | N/A
July_DWTP.10.1007/s11356-021-13769-x | N/A | PET | N/A
July_DWTP.10.1007/s11356-021-13769-x | N/A | PE | N/A
July_Tap.10.1007/s11356-021-13769-x | N/A | Other | N/A
July_Tap.10.1007/s11356-021-13769-x | N/A | PA | N/A
July_Tap.10.1007/s11356-021-13769-x | N/A | PVC | N/A
July_Tap.10.1007/s11356-021-13769-x | N/A | PP | N/A
July_Tap.10.1007/s11356-021-13769-x | N/A | PET | N/A
July_Tap.10.1007/s11356-021-13769-x | N/A | PE | N/A
TCQS.10.1016/j.scitotenv.2021.148001 | N/A | PET | 0.818
TCQS.10.1016/j.scitotenv.2021.148001 | N/A | PE | 0.044
TCQS.10.1016/j.scitotenv.2021.148001 | N/A | PP | 0.017
TCQS.10.1016/j.scitotenv.2021.148001 | N/A | PA | 0.01
TCQS.10.1016/j.scitotenv.2021.148001 | N/A | PS | 0.007
TCQS.10.1016/j.scitotenv.2021.148001 | N/A | Other | 0.104
SHN.10.1016/j.scitotenv.2021.148001 | N/A | PET | 0.818
SHN.10.1016/j.scitotenv.2021.148001 | N/A | PE | 0.044
SHN.10.1016/j.scitotenv.2021.148001 | N/A | PP | 0.017
SHN.10.1016/j.scitotenv.2021.148001 | N/A | PA | 0.01
SHN.10.1016/j.scitotenv.2021.148001 | N/A | PS | 0.007
SHN.10.1016/j.scitotenv.2021.148001 | N/A | Other | 0.104
CHQ.10.1016/j.scitotenv.2021.148001 | N/A | PET | 0.818
CHQ.10.1016/j.scitotenv.2021.148001 | N/A | PE | 0.044
CHQ.10.1016/j.scitotenv.2021.148001 | N/A | PP | 0.017
CHQ.10.1016/j.scitotenv.2021.148001 | N/A | PA | 0.01
CHQ.10.1016/j.scitotenv.2021.148001 | N/A | PS | 0.007
CHQ.10.1016/j.scitotenv.2021.148001 | N/A | Other | 0.104
CHH.10.1016/j.scitotenv.2021.148001 | N/A | PET | 0.818
CHH.10.1016/j.scitotenv.2021.148001 | N/A | PE | 0.044
CHH.10.1016/j.scitotenv.2021.148001 | N/A | PP | 0.017
CHH.10.1016/j.scitotenv.2021.148001 | N/A | PA | 0.01
CHH.10.1016/j.scitotenv.2021.148001 | N/A | PS | 0.007
CHH.10.1016/j.scitotenv.2021.148001 | N/A | Other | 0.104
ZHB.10.1016/j.scitotenv.2021.148001 | N/A | PET | 0.818
ZHB.10.1016/j.scitotenv.2021.148001 | N/A | PE | 0.044
ZHB.10.1016/j.scitotenv.2021.148001 | N/A | PP | 0.017
ZHB.10.1016/j.scitotenv.2021.148001 | N/A | PA | 0.01
ZHB.10.1016/j.scitotenv.2021.148001 | N/A | PS | 0.007
ZHB.10.1016/j.scitotenv.2021.148001 | N/A | Other | 0.104
DAS.10.1016/j.scitotenv.2021.148001 | N/A | PET | 0.818
DAS.10.1016/j.scitotenv.2021.148001 | N/A | PE | 0.044
DAS.10.1016/j.scitotenv.2021.148001 | N/A | PP | 0.017
DAS.10.1016/j.scitotenv.2021.148001 | N/A | PA | 0.01
DAS.10.1016/j.scitotenv.2021.148001 | N/A | PS | 0.007
DAS.10.1016/j.scitotenv.2021.148001 | N/A | Other | 0.104
XHS.10.1016/j.scitotenv.2021.148001 | N/A | PET | 0.818
XHS.10.1016/j.scitotenv.2021.148001 | N/A | PE | 0.044
XHS.10.1016/j.scitotenv.2021.148001 | N/A | PP | 0.017
XHS.10.1016/j.scitotenv.2021.148001 | N/A | PA | 0.01
XHS.10.1016/j.scitotenv.2021.148001 | N/A | PS | 0.007
XHS.10.1016/j.scitotenv.2021.148001 | N/A | Other | 0.104
HNZ.10.1016/j.scitotenv.2021.148001 | N/A | PET | 0.818
HNZ.10.1016/j.scitotenv.2021.148001 | N/A | PE | 0.044
HNZ.10.1016/j.scitotenv.2021.148001 | N/A | PP | 0.017
HNZ.10.1016/j.scitotenv.2021.148001 | N/A | PA | 0.01
HNZ.10.1016/j.scitotenv.2021.148001 | N/A | PS | 0.007
HNZ.10.1016/j.scitotenv.2021.148001 | N/A | Other | 0.104
TCH.10.1016/j.scitotenv.2021.148001 | N/A | PET | 0.818
TCH.10.1016/j.scitotenv.2021.148001 | N/A | PE | 0.044
TCH.10.1016/j.scitotenv.2021.148001 | N/A | PP | 0.017
TCH.10.1016/j.scitotenv.2021.148001 | N/A | PA | 0.01
TCH.10.1016/j.scitotenv.2021.148001 | N/A | PS | 0.007
TCH.10.1016/j.scitotenv.2021.148001 | N/A | Other | 0.104
WHH.10.1016/j.scitotenv.2021.148001 | N/A | PET | 0.818
WHH.10.1016/j.scitotenv.2021.148001 | N/A | PE | 0.044
WHH.10.1016/j.scitotenv.2021.148001 | N/A | PP | 0.017
WHH.10.1016/j.scitotenv.2021.148001 | N/A | PA | 0.01
WHH.10.1016/j.scitotenv.2021.148001 | N/A | PS | 0.007
WHH.10.1016/j.scitotenv.2021.148001 | N/A | Other | 0.104
Spr.10.1016/j.scitotenv.2021.148001 | N/A | PET | 0.818
Spr.10.1016/j.scitotenv.2021.148001 | N/A | PE | 0.044
Spr.10.1016/j.scitotenv.2021.148001 | N/A | PP | 0.017
Spr.10.1016/j.scitotenv.2021.148001 | N/A | PA | 0.01
Spr.10.1016/j.scitotenv.2021.148001 | N/A | PS | 0.007
Spr.10.1016/j.scitotenv.2021.148001 | N/A | Other | 0.104
Sum.10.1016/j.scitotenv.2021.148001 | N/A | PET | 0.818
Sum.10.1016/j.scitotenv.2021.148001 | N/A | PE | 0.044
Sum.10.1016/j.scitotenv.2021.148001 | N/A | PP | 0.017
Sum.10.1016/j.scitotenv.2021.148001 | N/A | PA | 0.01
Sum.10.1016/j.scitotenv.2021.148001 | N/A | PS | 0.007
Sum.10.1016/j.scitotenv.2021.148001 | N/A | Other | 0.104
Aut.10.1016/j.scitotenv.2021.148001 | N/A | PET | 0.818
Aut.10.1016/j.scitotenv.2021.148001 | N/A | PE | 0.044
Aut.10.1016/j.scitotenv.2021.148001 | N/A | PP | 0.017
Aut.10.1016/j.scitotenv.2021.148001 | N/A | PA | 0.01
Aut.10.1016/j.scitotenv.2021.148001 | N/A | PS | 0.007
Aut.10.1016/j.scitotenv.2021.148001 | N/A | Other | 0.104
Win.10.1016/j.scitotenv.2021.148001 | N/A | PET | 0.818
Win.10.1016/j.scitotenv.2021.148001 | N/A | PE | 0.044
Win.10.1016/j.scitotenv.2021.148001 | N/A | PP | 0.017
Win.10.1016/j.scitotenv.2021.148001 | N/A | PA | 0.01
Win.10.1016/j.scitotenv.2021.148001 | N/A | PS | 0.007
Win.10.1016/j.scitotenv.2021.148001 | N/A | Other | 0.104